## BS
| Material | Zprac | Re/Rp02 [MPa] | Rm [MPa] | A5 [%] | HV | pH [MPa] | E [MPa] | G [MPa] | Poiss. | ro [kg/m^3] | Popis
1 | BS 230M07 |  | 300 | 430 | 8 |  |  | 206000 | 80000 | 0.3 | 7860 | Ocel automatová
2 | BS 210M15 |  |  | 460 | 16 |  |  | 206000 | 80000 | 0.3 | 7860 | Ocel automatová
3 | BS 212M36 |  | 370 | 635 | 18 |  |  | 206000 | 80000 | 0.3 | 7860 | Ocel automatová
4 | BS CR3GP |  | 140 | 280 | 32 |  |  | 206000 | 80000 | 0.3 | 7860 | Ocel hlubokotažná
5 | BS CR2PL |  | 140 | 280 | 34 |  |  | 206000 | 80000 | 0.3 | 7860 | Ocel hlubokotažná
6 | BS CR4GP |  | 140 | 280 |  |  |  | 206000 | 80000 | 0.3 | 7860 | Ocel hlubokotažná
7 | BS CEW2BK |  | 355 | 420 | 6 |  |  | 206000 | 80000 | 0.3 | 7860 | Ocel konstrukční
8 | BS CFS3NBK |  | 215 | 360 | 24 |  |  | 206000 | 80000 | 0.3 | 7860 | Ocel konstrukční
9 | BS Grade 360 |  | 225 | 360 | 25 |  |  | 206000 | 80000 | 0.3 | 7860 | Ocel pro vyšší teploty
10 | BS 40A |  |  | 400 | 25 |  |  | 206000 | 80000 | 0.3 | 7860 | Ocel konstrukční
11 | BS CEW3BK |  | 360 | 450 | 6 |  |  | 206000 | 80000 | 0.3 | 7860 | Ocel konstrukční
12 | BS 40B |  | 225 | 340 | 26 |  |  | 206000 | 80000 | 0.3 | 7860 | Ocel konstrukční
13 | BS 40C |  | 225 | 340 | 26 |  |  | 206000 | 80000 | 0.3 | 7860 | Ocel konstrukční
14 | BS Grade 430 |  | 225 | 410 | 23 |  |  | 206000 | 80000 | 0.3 | 7860 | Ocel pro vyšší teploty
15 | BS 43B |  | 245 | 430 | 22 |  |  | 206000 | 80000 | 0.3 | 7860 | Ocel konstrukční
16 | BS CFS6NBK |  | 280 | 460 | 21 |  |  | 206000 | 80000 | 0.3 | 7860 | Ocel konstrukční
17 | BS 43D |  | 245 | 430 | 22 |  |  | 206000 | 80000 | 0.3 | 7860 | Ocel konstrukční
18 | BS 50B |  | 355 | 490 | 20 | 140 | 310 | 206000 | 80000 | 0.3 | 7860 | Ocel konstrukční
19 | BS 50C |  | 355 | 490 | 20 |  |  | 206000 | 80000 | 0.3 | 7860 | Ocel konstrukční
20 | BS 50D |  | 355 | 490 | 20 |  |  | 206000 | 80000 | 0.3 | 7860 | Ocel konstrukční
21 | BS CFS8NBK |  | 340 | 540 | 18 |  |  | 206000 | 80000 | 0.3 | 7860 | Ocel konstrukční
22 | BS CEW5BK |  | 480 | 600 | 4 |  |  | 206000 | 80000 | 0.3 | 7860 | Ocel konstrukční
23 | BS 55C |  | 430 | 550 | 19 | 165 | 370 | 206000 | 80000 | 0.3 | 7860 | Ocel konstrukční
24 | BS 55E |  | 430 | 550 | 19 | 165 | 370 | 206000 | 80000 | 0.3 | 7860 | Ocel konstrukční
25 | BS 045M10 |  |  | 430 | 18 |  |  | 206000 | 80000 | 0.3 | 7860 | Ocel k cementování
26 | BS 080M15 |  |  | 460 | 16 |  |  | 206000 | 80000 | 0.3 | 7860 | Ocel k cementování
27 | BS 070M20 |  |  | 430 | 21 |  |  | 206000 | 80000 | 0.3 | 7860 | Ocel k zušlechťování
28 | BS 070M26 |  | 245 | 490 | 20 |  |  | 206000 | 80000 | 0.3 | 7860 | Ocel k zušlechťování
29 | BS 080M30 |  | 310 | 550 | 18 |  |  | 206000 | 80000 | 0.3 | 7860 | Ocel k zušlechťování
30 | BS 080M36 |  | 370 | 625 | 16 |  |  | 206000 | 80000 | 0.3 | 7860 | Ocel k zušlechťování
31 | BS 080A35 |  | 370 | 625 | 16 |  |  | 206000 | 80000 | 0.3 | 7860 | Ocel ke kalení
32 | BS 080M40 |  | 355 | 625 | 16 |  |  | 206000 | 80000 | 0.3 | 7860 | Ocel k zušlechťování
33 | BS 080M46 |  | 340 | 625 | 16 | 180 | 400 | 206000 | 80000 | 0.3 | 7860 | Ocel k zušlechťování
34 | BS 060A47 |  | 400 | 700 | 14 |  |  | 206000 | 80000 | 0.3 | 7860 | Ocel ke kalení
35 | BS 080M50 |  | 360 | 625 | 15 |  |  | 206000 | 80000 | 0.3 | 7860 | Ocel k zušlechťování
36 | BS 060A57 |  | 450 | 775 | 14 |  |  | 206000 | 80000 | 0.3 | 7860 | Ocel ke kalení
37 | BS 070M55 |  | 450 | 775 | 14 |  |  | 206000 | 80000 | 0.3 | 7860 | Ocel k zušlechťování
38 | BS 150M19 |  | 325 | 550 | 18 |  |  | 206000 | 80000 | 0.3 | 7860 | Ocel k zušlechťování
39 | BS 251A58 | heat treated | 1100 | 1300 | 6 |  |  | 206000 | 80000 | 0.3 | 7860 | Ocel pružinová
40 | BS 523M15 |  |  | 620 | 13 |  |  | 206000 | 80000 | 0.3 | 7860 | Ocel k cementování
41 | BS 530A36 |  | 510 | 700 | 17 | 230 | 500 | 206000 | 80000 | 0.3 | 7860 | Ocel k zušlechťování
42 | BS 530M40 | heat treated | 570 | 775 | 15 |  |  | 206000 | 80000 | 0.3 | 7860 | Ocel k zušlechťování a kalení
43 | BS 530M40 | face hardened | 665 | 850 | 13 | 610 | 1210 | 206000 | 80000 | 0.3 | 7860 | Ocel k zušlechťování a kalení
44 | BS 527M17 |  |  | 770 | 12 |  |  | 206000 | 80000 | 0.3 | 7860 | Ocel k cementování
45 | BS 525A60 | heat treated | 1180 | 1380 | 6 |  |  | 206000 | 80000 | 0.3 | 7860 | Ocel pružinová
46 | BS 708A25 |  | 665 | 850 | 13 |  |  | 206000 | 80000 | 0.3 | 7860 | Ocel k zušlechťování
47 | BS 708A37 |  | 665 | 850 | 13 |  |  | 206000 | 80000 | 0.3 | 7860 | Ocel k zušlechťování
48 | BS 708M40 | heat treated | 665 | 850 | 13 |  |  | 206000 | 80000 | 0.3 | 7860 | Ocel k zušlechťování a kalení
49 | BS 708M40 | face hardened | 740 | 925 | 12 | 610 | 1210 | 206000 | 80000 | 0.3 | 7860 | Ocel k zušlechťování a kalení
50 | BS 735A51 | heat treated | 1180 | 1370 | 6 |  |  | 206000 | 80000 | 0.3 | 7860 | Ocel pružinová
51 | BS 905M39 | nitridated | 570 | 775 | 15 | 720 | 1360 | 206000 | 80000 | 0.3 | 7860 | Ocel k nitridování
52 | BS 722M22 |  | 665 | 850 | 13 |  |  | 206000 | 80000 | 0.3 | 7860 | Ocel k zušlechťování
53 | BS 722M24 | nitridated | 685 | 850 | 13 | 720 | 1360 | 206000 | 80000 | 0.3 | 7860 | Ocel k nitridování
54 | BS 815M17 | case-hardened |  | 1080 | 8 | 670 | 1300 | 206000 | 80000 | 0.3 | 7860 | Ocel k cementování
55 | BS 820M17 | case-hardened |  | 1160 | 8 | 670 | 1300 | 206000 | 80000 | 0.3 | 7860 | Ocel k cementování
56 | BS 817M40 | heat treated | 925 | 1075 | 11 |  |  | 206000 | 80000 | 0.3 | 7860 | Ocel k zušlechťování
57 | BS 403S17 |  | 245 | 420 | 20 |  |  | 206000 | 80000 | 0.3 | 7860 | Ocel korozivzdorná a žáruvzdorná
58 | BS 410S21 |  | 340 | 550 | 15 |  |  | 206000 | 80000 | 0.3 | 7860 | Ocel korozivzdorná
59 | BS 420S37 |  | 490 | 700 | 11 |  |  | 206000 | 80000 | 0.3 | 7860 | Ocel korozivzdorná
60 | BS 430S17 |  | 245 | 430 | 20 |  |  | 206000 | 80000 | 0.3 | 7860 | Ocel korozivzdorná
61 | BS 401S45 |  | 685 | 900 | 14 | 240 |  | 206000 | 80000 | 0.3 | 7860 | Ocel žáruvzdorná
62 | BS 431S29 |  | 635 | 850 | 11 |  |  | 206000 | 80000 | 0.3 | 7860 | Ocel korozivzdorná
63 | BS 304S15 |  | 195 | 480 | 40 |  |  | 206000 | 80000 | 0.3 | 7860 | Ocel korozivzdorná
64 | BS 303S31 |  | 190 | 510 | 40 |  |  | 206000 | 80000 | 0.3 | 7860 | Ocel korozivzdorná
65 | BS 321S31 |  | 195 | 490 | 40 |  |  | 206000 | 80000 | 0.3 | 7860 | Ocel korozivzdorná
66 | BS 304S11 |  | 180 | 480 | 40 |  |  | 206000 | 80000 | 0.3 | 7860 | Ocel korozivzdorná
67 | BS 310S31 |  | 205 | 510 | 40 |  |  | 206000 | 80000 | 0.3 | 7860 | Ocel žáruvzdorná
68 | BS 316S11 |  | 190 | 490 | 40 |  |  | 206000 | 80000 | 0.3 | 7860 | Ocel korozivzdorná a žáruvzdorná
69 | BS 316S31 |  | 205 | 510 | 40 |  |  | 206000 | 80000 | 0.3 | 7860 | Ocel korozivzdorná
70 | BS 349S54 |  | 580 | 950 | 8 |  |  | 206000 | 80000 | 0.3 | 7860 | Ocel žáruvzdorná
71 |  |  |  | 150 |  | 190 | 270 | 85000 | 34000 | 0.25 | 7160 | Grey cast iron
72 |  |  |  | 200 |  | 210 | 340 | 85000 | 34000 | 0.25 | 7160 | Grey cast iron
73 |  |  |  | 250 |  | 230 | 400 | 85000 | 34000 | 0.25 | 7160 | Grey cast iron
74 |  |  |  | 300 |  | 250 | 460 | 85000 | 34000 | 0.25 | 7160 | Grey cast iron
75 |  |  |  | 350 |  | 260 | 520 | 85000 | 34000 | 0.25 | 7160 | Grey cast iron
76 |  |  | 320 | 500 |  | 180 | 400 | 169000 | 70000 | 0.2 | 7160 | Nodular cast iron
77 |  |  | 370 | 600 |  | 210 | 480 | 169000 | 70000 | 0.2 | 7160 | Nodular cast iron
78 |  |  | 420 | 700 |  | 230 | 560 | 169000 | 70000 | 0.2 | 7160 | Nodular cast iron
79 |  |  | 480 | 800 |  | 240 | 600 | 169000 | 70000 | 0.2 | 7160 | Nodular cast iron
80 |  |  | 180 | 400 | 4 | 220 | 300 | 160000 | 64000 | 0.27 | 7160 | Malleable cast iron
81 |  |  | 260 | 500 | 4 | 230 | 370 | 160000 | 64000 | 0.27 | 7160 | Malleable cast iron

## NF
| Material | Zprac | Re/Rp02 [MPa] | Rm [MPa] | A5 [%] | HV | pH [MPa] | E [MPa] | G [MPa] | Poiss. | ro [kg/m^3] | Popis
1 | NF S250 |  |  | 380 | 24 |  |  | 206000 | 80000 | 0.3 | 7860 | Ocel automatová
2 | NF 13MF4 |  | 240 | 360 | 26 |  |  | 206000 | 80000 | 0.3 | 7860 | Ocel automatová
3 | NF 35MF6 |  | 370 | 630 | 14 |  |  | 206000 | 80000 | 0.3 | 7860 | Ocel automatová
4 | NF XE |  | 180 | 270 | 34 |  |  | 206000 | 80000 | 0.3 | 7860 | Ocel hlubokotažná
5 | NF ZE |  | 240 max | 270 | 34 |  |  | 206000 | 80000 | 0.3 | 7860 | Ocel hlubokotažná
6 | NF ZES |  | 225 max | 270 | 38 |  |  | 206000 | 80000 | 0.3 | 7860 | Ocel hlubokotažná
7 | NF A34-2 |  | 155 | 330 | 27 |  |  | 206000 | 80000 | 0.3 | 7860 | Ocel konstrukční
8 | NF A37CP |  | 235 | 360 | 26 |  |  | 206000 | 80000 | 0.3 | 7860 | Ocel pro vyšší teploty
9 | NF A42CP |  | 255 | 410 | 23 |  |  | 206000 | 80000 | 0.3 | 7860 | Ocel pro vyšší teploty
10 | NF E24-2 |  | 215 | 340 | 25 |  |  | 206000 | 80000 | 0.3 | 7860 | Ocel konstrukční
11 | NF E24-3 |  | 215 | 340 | 25 |  |  | 206000 | 80000 | 0.3 | 7860 | Ocel konstrukční
12 | NF E28-2 |  | 275 | 400 | 22 |  |  | 206000 | 80000 | 0.3 | 7860 | Ocel konstrukční
13 | NF E28-4 |  | 255 | 400 | 23 |  |  | 206000 | 80000 | 0.3 | 7860 | Ocel konstrukční
14 | NF A50-2 |  | 295 | 490 | 19 | 140 | 310 | 206000 | 80000 | 0.3 | 7860 | Ocel konstrukční
15 | NF E36-3 |  | 355 | 490 | 20 |  |  | 206000 | 80000 | 0.3 | 7860 | Ocel konstrukční
16 | NF E36-4 |  | 355 | 490 | 22 |  |  | 206000 | 80000 | 0.3 | 7860 | Ocel konstrukční
17 | NF A60-2 |  | 335 | 590 | 15 | 170 | 375 | 206000 | 80000 | 0.3 | 7860 | Ocel konstrukční
18 | NF A70-2 |  | 365 | 690 | 10 | 197 | 437 | 206000 | 80000 | 0.3 | 7860 | Ocel konstrukční
19 | NF XC10 |  | 350 | 490 | 16 |  |  | 206000 | 80000 | 0.3 | 7860 | Ocel k cementování
20 | NF XC12 |  | 500 | 690 | 11 |  |  | 206000 | 80000 | 0.3 | 7860 | Ocel k cementování
21 | NF XC18 |  | 270 | 440 | 21 |  |  | 206000 | 80000 | 0.3 | 7860 | Ocel k zušlechťování
22 | NF XC25 |  | 305 | 490 | 20 |  |  | 206000 | 80000 | 0.3 | 7860 | Ocel k zušlechťování
23 | NF XC32 |  | 365 | 570 | 18 |  |  | 206000 | 80000 | 0.3 | 7860 | Ocel k zušlechťování
24 | NF XC38H1 |  | 400 | 630 | 17 |  |  | 206000 | 80000 | 0.3 | 7860 | Ocel k zušlechťování
25 | NF XC42TS |  | 430 | 670 | 16 |  |  | 206000 | 80000 | 0.3 | 7860 | Ocel ke kalení
26 | NF XC42H1 |  | 430 | 670 | 16 |  |  | 206000 | 80000 | 0.3 | 7860 | Ocel k zušlechťování
27 | NF XC48H1 | heat treated | 460 | 710 | 15 | 200 | 450 | 206000 | 80000 | 0.3 | 7860 | Ocel k zušlechťování
28 | NF XC42TS |  | 430 | 670 | 16 |  |  | 206000 | 80000 | 0.3 | 7860 | Ocel ke kalení
29 | NF XC55H1 |  | 490 | 750 | 14 |  |  | 206000 | 80000 | 0.3 | 7860 | Ocel k zušlechťování
30 | NF 52M4TS |  | 410 | 710 | 14 |  |  | 206000 | 80000 | 0.3 | 7860 | Ocel ke kalení
31 | NF XC55H1 |  | 490 | 750 | 14 |  |  | 206000 | 80000 | 0.3 | 7860 | Ocel k zušlechťování
32 | NF A48CP |  | 290 | 470 | 22 |  |  | 206000 | 80000 | 0.3 | 7860 | Ocel pro vyšší teploty
33 | NF 35M5 |  | 500 | 670 | 16 |  |  | 206000 | 80000 | 0.3 | 7860 | Ocel k zušlechťování
34 | NF 51S7 | heat treated | 1350 | 1500 | 6 |  |  | 206000 | 80000 | 0.3 | 7860 | Ocel pružinová
35 | NF 32C4 |  | 590 | 780 | 14 |  |  | 206000 | 80000 | 0.3 | 7860 | Ocel k zušlechťování
36 | NF 38C4 |  | 620 | 830 | 13 |  |  | 206000 | 80000 | 0.3 | 7860 | Ocel k zušlechťování
37 | NF 42C4 |  | 600 | 880 | 12 |  |  | 206000 | 80000 | 0.3 | 7860 | Ocel k zušlechťování
38 | NF 35CD4TS |  | 715 | 880 | 12 |  |  | 206000 | 80000 | 0.3 | 7860 | Ocel ke kalení
39 | NF 42C4TS |  | 685 | 880 | 12 |  |  | 206000 | 80000 | 0.3 | 7860 | Ocel ke kalení
40 | NF 16MC5 | case-hardened | 700 | 980 | 9 | 670 | 1300 | 206000 | 80000 | 0.3 | 7860 | Ocel k cementování
41 | NF 20MC5 | case-hardened | 850 | 1200 | 7 | 670 | 1300 | 206000 | 80000 | 0.3 | 7860 | Ocel k cementování
42 | NF 55C3 | heat treated | 1180 | 1370 | 6 |  |  | 206000 | 80000 | 0.3 | 7860 | Ocel pružinová
43 | NF 15D3 |  | 270 | 440 | 24 |  |  | 206000 | 80000 | 0.3 | 7860 | Ocel pro vyšší teploty
44 | NF 15CD405 |  | 295 | 450 | 20 |  |  | 206000 | 80000 | 0.3 | 7860 | Ocel pro vyšší teploty
45 | NF 25CD4 |  | 600 | 780 | 14 |  |  | 206000 | 80000 | 0.3 | 7860 | Ocel k zušlechťování
46 | NF 34CD4 |  | 700 | 880 | 12 |  |  | 206000 | 80000 | 0.3 | 7860 | Ocel k zušlechťování
47 | NF 42CD4 | heat treated | 770 | 980 | 11 |  |  | 206000 | 80000 | 0.3 | 7860 | Ocel k zušlechťování
48 | NF 42CD4TS | face hardened | 815 | 980 | 11 | 610 | 1210 | 206000 | 80000 | 0.3 | 7860 | Ocel k zušlechťování a kalení
49 | NF 50CV4 | heat treated | 1125 | 1320 | 7 |  |  | 206000 | 80000 | 0.3 | 7860 | Ocel pružinová
50 | NF 40CAD612 | nitridated | 720 | 900 | 13 | 720 | 1360 | 206000 | 80000 | 0.3 | 7860 | Ocel k nitridování
51 | NF 30CD12 | heat treated | 810 | 1030 | 10 |  |  | 206000 | 80000 | 0.3 | 7860 | Ocel k zušlechťování
52 | NF 30CD12 | nitridated | 770 | 980 | 11 | 720 | 1360 | 206000 | 80000 | 0.3 | 7860 | Ocel k nitridování
53 | NF 16NC6 | case-hardened | 800 | 1100 | 9 | 670 | 1300 | 206000 | 80000 | 0.3 | 7860 | Ocel k cementování
54 | NF 18NCD6 | case-hardened | 850 | 1200 | 8 | 670 | 1300 | 206000 | 80000 | 0.3 | 7860 | Ocel k cementování
55 | NF 30CND8 | heat treated | 850 | 1030 | 12 |  |  | 206000 | 80000 | 0.3 | 7860 | Ocel k zušlechťování
56 | NF Z6C13 |  | 225 | 420 | 20 |  |  | 206000 | 80000 | 0.3 | 7860 | Ocel korozivzdorná
57 | NF Z12C13 |  | 440 | 630 | 16 |  |  | 206000 | 80000 | 0.3 | 7860 | Ocel korozivzdorná
58 | NF Z20C13 |  | 540 | 730 | 14 |  |  | 206000 | 80000 | 0.3 | 7860 | Ocel korozivzdorná
59 | NF Z30C13 |  | 635 | 830 | 11 |  |  | 206000 | 80000 | 0.3 | 7860 | Ocel korozivzdorná
60 | NF Z8C17 |  | 245 | 440 | 18 |  |  | 206000 | 80000 | 0.3 | 7860 | Ocel korozivzdorná
61 | NF Z8CA7 |  | 240 | 440 | 24 |  |  | 206000 | 80000 | 0.3 | 7860 | Ocel žáruvzdorná
62 | NF Z45CS9 |  | 700 | 900 | 14 |  |  | 206000 | 80000 | 0.3 | 7860 | Ocel žáruvzdorná
63 | NF Z6CA13 |  | 225 | 420 | 20 |  |  | 206000 | 80000 | 0.3 | 7860 | Ocel korozivzdorná
64 | NF Z10C13 |  | 410 | 590 | 16 |  |  | 206000 | 80000 | 0.3 | 7860 | Ocel žáruvzdorná
65 | NF Z85CDMV1802 |  | 800 | 1000 | 7 |  |  | 206000 | 80000 | 0.3 | 7860 | Ocel korozivzdorná
66 | NF Z6CN1809 |  | 195 | 510 | 45 |  |  | 206000 | 80000 | 0.3 | 7860 | Ocel korozivzdorná
67 | NF Z6CNT1810 |  | 205 | 510 | 40 |  |  | 206000 | 80000 | 0.3 | 7860 | Ocel korozivzdorná
68 | NF Z6CNT1812 |  | 205 | 510 | 40 |  |  | 206000 | 80000 | 0.3 | 7860 | Ocel žáruvzdorná
69 | NF Z2CN1810 |  | 185 | 450 | 45 |  |  | 206000 | 80000 | 0.3 | 7860 | Ocel korozivzdorná
70 | NF Z15CN2413 |  | 240 | 540 | 30 |  |  | 206000 | 80000 | 0.3 | 7860 | Ocel žáruvzdorná
71 | NF Z12NCS3516 |  | 240 | 590 | 30 |  |  | 206000 | 80000 | 0.3 | 7860 | Ocel žáruvzdorná
72 | NF Z12CN2520 |  | 240 | 540 | 30 |  |  | 206000 | 80000 | 0.3 | 7860 | Ocel žáruvzdorná
73 | NF Z12CNS2520 |  | 240 | 540 | 30 |  |  | 206000 | 80000 | 0.3 | 7860 | Ocel žáruvzdorná
74 | NF Z15CN2413 |  | 240 | 540 | 30 |  |  | 206000 | 80000 | 0.3 | 7860 | Ocel žáruvzdorná
75 | NF Z12CNS2520 |  | 240 | 540 | 30 |  |  | 206000 | 80000 | 0.3 | 7860 | Ocel žáruvzdorná
76 | NF Z6CND1711 |  | 205 | 530 | 45 |  |  | 206000 | 80000 | 0.3 | 7860 | Ocel korozivzdorná
77 | NF Z6CNDT1712 |  | 216 | 490 | 40 |  |  | 206000 | 80000 | 0.3 | 7860 | Ocel korozivzdorná
78 | NF Z2CND1712 |  | 186 | 470 | 45 |  |  | 206000 | 80000 | 0.3 | 7860 | Ocel korozivzdorná
79 | NF Z2CND1713 |  | 195 | 480 | 45 |  |  | 206000 | 80000 | 0.3 | 7860 | Ocel korozivzdorná
80 | NF Z6CND1712 |  | 205 | 530 | 45 |  |  | 206000 | 80000 | 0.3 | 7860 | Ocel korozivzdorná
81 | NF Z52CMN2109 |  | 600 | 950 | 8 |  |  | 206000 | 80000 | 0.3 | 7860 | Ocel žáruvzdorná
82 |  |  |  | 150 |  | 190 | 270 | 85000 | 34000 | 0.25 | 7160 | Grey cast iron
83 |  |  |  | 200 |  | 210 | 340 | 85000 | 34000 | 0.25 | 7160 | Grey cast iron
84 |  |  |  | 250 |  | 230 | 400 | 85000 | 34000 | 0.25 | 7160 | Grey cast iron
85 |  |  |  | 300 |  | 250 | 460 | 85000 | 34000 | 0.25 | 7160 | Grey cast iron
86 |  |  |  | 350 |  | 260 | 520 | 85000 | 34000 | 0.25 | 7160 | Grey cast iron
87 |  |  | 320 | 500 |  | 180 | 400 | 169000 | 70000 | 0.2 | 7160 | Nodular cast iron
88 |  |  | 370 | 600 |  | 210 | 480 | 169000 | 70000 | 0.2 | 7160 | Nodular cast iron
89 |  |  | 420 | 700 |  | 230 | 560 | 169000 | 70000 | 0.2 | 7160 | Nodular cast iron
90 |  |  | 480 | 800 |  | 240 | 600 | 169000 | 70000 | 0.2 | 7160 | Nodular cast iron
91 |  |  | 180 | 400 | 4 | 220 | 300 | 160000 | 64000 | 0.27 | 7160 | Malleable cast iron
92 |  |  | 260 | 500 | 4 | 230 | 370 | 160000 | 64000 | 0.27 | 7160 | Malleable cast iron

## EN
| Material | Zprac | Re/Rp02 [MPa] | Rm [MPa] | A5 [%] | HV | pH [MPa] | E [MPa] | G [MPa] | Poiss. | ro [kg/m^3] | Popis
1 | EN 11SMn30 |  |  | 380 | 9 |  |  | 206000 | 80000 | 0.3 | 7860 | Ocel automatová
2 | EN 10S2O |  |  | 360 | 9 |  |  | 206000 | 80000 | 0.3 | 7860 | Ocel automatová
3 | EN 35S20 |  | 380 | 600 | 16 |  |  | 206000 | 80000 | 0.3 | 7860 | Ocel automatová
4 | EN FeP01 |  | 280 max | 270 | 28 |  |  | 206000 | 80000 | 0.3 | 7860 | Ocel hlubokotažná
5 | EN FeP03 |  | 240 max | 270 | 34 |  |  | 206000 | 80000 | 0.3 | 7860 | Ocel hlubokotažná
6 | EN FeP04 |  | 210 max | 270 | 38 |  |  | 206000 | 80000 | 0.3 | 7860 | Ocel hlubokotažná
7 | EN SPT360 |  | 225 | 360 | 25 |  |  | 206000 | 80000 | 0.3 | 7860 | Ocel konstrukční
8 | EN P235GH |  | 225 | 360 | 25 |  |  | 206000 | 80000 | 0.3 | 7860 | Ocel pro vyšší teploty
9 | EN S235JRG1 |  | 225 | 340 | 26 |  |  | 206000 | 80000 | 0.3 | 7860 | Ocel konstrukční
10 | EN S235JRH |  | 225 | 340 | 25 |  |  | 206000 | 80000 | 0.3 | 7860 | Ocel konstrukční
11 | EN S235JRG2 |  | 225 | 340 | 26 |  |  | 206000 | 80000 | 0.3 | 7860 | Ocel konstrukční
12 | EN S235JO |  | 225 | 340 | 26 |  |  | 206000 | 80000 | 0.3 | 7860 | Ocel konstrukční
13 | EN P265GH |  | 225 | 410 | 23 |  |  | 206000 | 80000 | 0.3 | 7860 | Ocel pro vyšší teploty
14 | EN S275JR |  | 265 | 410 | 22 |  |  | 206000 | 80000 | 0.3 | 7860 | Ocel konstrukční
15 | EN S275J2G3 |  | 265 | 410 | 22 |  |  | 206000 | 80000 | 0.3 | 7860 | Ocel konstrukční
16 | EN S275J2HG3 |  | 265 | 410 | 22 |  |  | 206000 | 80000 | 0.3 | 7860 | Ocel konstrukční
17 | EN S355J2G3 |  | 345 | 490 | 22 |  |  | 206000 | 80000 | 0.3 | 7860 | Ocel konstrukční
18 | EN S355J2H |  | 345 | 490 | 22 |  |  | 206000 | 80000 | 0.3 | 7860 | Ocel konstrukční
19 | EN S355JO |  | 345 | 490 | 22 |  |  | 206000 | 80000 | 0.3 | 7860 | Ocel konstrukční
20 | EN S355JOH |  | 345 | 490 | 22 |  |  | 206000 | 80000 | 0.3 | 7860 | Ocel konstrukční
21 | EN SPT410 |  | 255 | 410 | 22 |  |  | 206000 | 80000 | 0.3 | 7860 | Ocel konstrukční
22 | EN SPT510 |  | 345 | 510 | 21 |  |  | 206000 | 80000 | 0.3 | 7860 | Ocel konstrukční
23 | EN E295 |  | 285 | 470 | 20 | 141 | 313 | 206000 | 80000 | 0.3 | 7860 | Ocel konstrukční
24 | EN E355 |  | 325 | 570 | 16 | 169 | 375 | 206000 | 80000 | 0.3 | 7860 | Ocel konstrukční
25 | EN E360 |  | 355 | 690 | 11 | 197 | 437 | 206000 | 80000 | 0.3 | 7860 | Ocel konstrukční
26 | EN C10E |  | 300 | 420 | 16 |  |  | 206000 | 80000 | 0.3 | 7860 | Ocel k cementování
27 | EN C15E |  | 340 | 440 | 11 |  |  | 206000 | 80000 | 0.3 | 7860 | Ocel k cementování
28 | EN C22 |  | 290 | 470 | 22 |  |  | 206000 | 80000 | 0.3 | 7860 | Ocel k zušlechťování
29 | EN C25 |  | 320 | 500 | 21 |  |  | 206000 | 80000 | 0.3 | 7860 | Ocel k zušlechťování
30 | EN C30 |  | 350 | 550 | 20 |  |  | 206000 | 80000 | 0.3 | 7860 | Ocel k zušlechťování
31 | EN C35 |  | 380 | 600 | 16 |  |  | 206000 | 80000 | 0.3 | 7860 | Ocel k zušlechťování
32 | EN C40 |  | 400 | 630 | 18 |  |  | 206000 | 80000 | 0.3 | 7860 | Ocel k zušlechťování
33 | EN C45 |  | 430 | 650 | 16 | 192 | 426 | 206000 | 80000 | 0.3 | 7860 | Ocel k zušlechťování
34 | EN C50 |  | 460 | 700 | 15 |  |  | 206000 | 80000 | 0.3 | 7860 | Ocel k zušlechťování
35 | EN C55 |  | 490 | 750 | 14 |  |  | 206000 | 80000 | 0.3 | 7860 | Ocel k zušlechťování
36 | EN C60 |  | 520 | 800 | 13 | 210 | 470 | 206000 | 80000 | 0.3 | 7860 | Ocel k zušlechťování
37 | EN P295GH |  | 290 | 460 | 22 |  |  | 206000 | 80000 | 0.3 | 7860 | Ocel pro vyšší teploty
38 | EN 28Mn6 |  | 490 | 700 | 15 |  |  | 206000 | 80000 | 0.3 | 7860 | Ocel k zušlechťování
39 | EN 17Cr3 |  | 340 | 580 | 14 |  |  | 206000 | 80000 | 0.3 | 7860 | Ocel k cementování
40 | EN 34Cr4 |  | 590 | 800 | 14 |  |  | 206000 | 80000 | 0.3 | 7860 | Ocel k zušlechťování
41 | EN 37Cr4 |  | 630 | 850 | 13 | 277 | 600 | 206000 | 80000 | 0.3 | 7860 | Ocel k zušlechťování
42 | EN 41Cr4 |  | 660 | 900 | 12 |  |  | 206000 | 80000 | 0.3 | 7860 | Ocel k zušlechťování
43 | EN 16MnCr5 |  | 680 | 900 | 10 |  |  | 206000 | 80000 | 0.3 | 7860 | Ocel k cementování
44 | EN 20MnCr5 |  | 680 | 980 | 8 |  |  | 206000 | 80000 | 0.3 | 7860 | Ocel k cementování
45 | EN 16Mo3 |  | 270 | 440 | 24 |  |  | 206000 | 80000 | 0.3 | 7860 | Ocel pro vyšší teploty
46 | EN 13CrMo4 |  | 295 | 450 | 20 |  |  | 206000 | 80000 | 0.3 | 7860 | Ocel pro vyšší teploty
47 | EN 25CrMo4 |  | 600 | 800 | 14 |  |  | 206000 | 80000 | 0.3 | 7860 | Ocel k zušlechťování
48 | EN 34CrMo4 |  | 650 | 900 | 12 |  |  | 206000 | 80000 | 0.3 | 7860 | Ocel k zušlechťování
49 | EN 42CrMo4 |  | 770 | 1000 | 11 |  |  | 206000 | 80000 | 0.3 | 7860 | Ocel k zušlechťování
50 | EN S355J2G1W |  | 345 | 490 | 22 |  |  | 206000 | 80000 | 0.3 | 7860 | Ocel konstrukční
51 | EN S355J0WP |  | 345 | 490 | 22 |  |  | 206000 | 80000 | 0.3 | 7860 | Ocel konstrukční
52 | EN 51CrV4 |  | 700 | 900 | 11 |  |  | 206000 | 80000 | 0.3 | 7860 | Ocel ke kalení
53 | EN 10CrMo9-10 |  | 300 | 480 | 18 |  |  | 206000 | 80000 | 0.3 | 7860 | Ocel pro vyšší teploty
54 | EN 11CrMo9-10 |  | 310 | 520 | 18 |  |  | 206000 | 80000 | 0.3 | 7860 | Ocel pro vyšší teploty
55 | EN 16NiCr4 |  | 590 | 835 | 12 |  |  | 206000 | 80000 | 0.3 | 7860 | Ocel k cementování
56 | EN 12Ni14 |  | 355 | 490 | 22 |  |  | 206000 | 80000 | 0.3 | 7860 | Ocel konstrukční
57 | EN 34CrNiMo6 |  | 900 | 1100 | 10 |  |  | 206000 | 80000 | 0.3 | 7860 | Ocel k zušlechťování
58 | EN 30CrNiMo8 |  | 1050 | 1250 | 9 |  |  | 206000 | 80000 | 0.3 | 7860 | Ocel k zušlechťování
59 | EN 12Ni19 |  | 390 | 530 | 20 |  |  | 206000 | 80000 | 0.3 | 7860 | Ocel konstrukční
60 | EN X8Ni9 |  | 585 | 680 | 18 |  |  | 206000 | 80000 | 0.3 | 7860 | Ocel konstrukční
61 | EN X6Cr13 |  | 230 | 400 | 20 |  |  | 206000 | 80000 | 0.3 | 7860 | Ocel korozivzdorná
62 | EN X12Cr13 |  | 450 | 650 | 15 |  |  | 206000 | 80000 | 0.3 | 7860 | Ocel korozivzdorná
63 | EN X20Cr13 |  | 500 | 700 | 13 |  |  | 206000 | 80000 | 0.3 | 7860 | Ocel korozivzdorná
64 | EN X30Cr13 |  | 650 | 850 | 10 |  |  | 206000 | 80000 | 0.3 | 7860 | Ocel korozivzdorná
65 | EN X6Cr17 |  | 240 | 400 | 20 |  |  | 206000 | 80000 | 0.3 | 7860 | Ocel korozivzdorná
66 | EN X17CrNi16-2 |  | 600 | 800 | 14 |  |  | 206000 | 80000 | 0.3 | 7860 | Ocel korozivzdorná
67 | EN X5CrNi18-10 |  | 190 | 500 | 45 |  |  | 206000 | 80000 | 0.3 | 7860 | Ocel korozivzdorná
68 | EN X8CrNiS18-9 |  | 190 | 500 | 35 |  |  | 206000 | 80000 | 0.3 | 7860 | Ocel korozivzdorná
69 | EN X6CrNiTi18-10 |  | 190 | 500 | 40 |  |  | 206000 | 80000 | 0.3 | 7860 | Ocel korozivzdorná a žáruvzdorná
70 | EN X2CrNi19-11 |  | 180 | 460 | 45 |  |  | 206000 | 80000 | 0.3 | 7860 | Ocel korozivzdorná
71 | EN X2CrNiN18-10 |  | 270 | 550 | 40 |  |  | 206000 | 80000 | 0.3 | 7860 | Ocel korozivzdorná
72 | EN X5CrNiMo17-12-2 |  | 200 | 500 | 40 |  |  | 206000 | 80000 | 0.3 | 7860 | Ocel korozivzdorná
73 | EN X6CrNiMoTi17-12-2 |  | 200 | 500 | 40 |  |  | 206000 | 80000 | 0.3 | 7860 | Ocel korozivzdorná
74 | EN X2CrNiMo17-12-2 |  | 200 | 500 | 40 |  |  | 206000 | 80000 | 0.3 | 7860 | Ocel korozivzdorná
75 | EN X2CrNiMo18-14-3 |  | 200 | 500 | 40 |  |  | 206000 | 80000 | 0.3 | 7860 | Ocel korozivzdorná
76 | EN X3CrNiMo17-13-3 |  | 200 | 500 | 40 |  |  | 206000 | 80000 | 0.3 | 7860 | Ocel korozivzdorná
77 | EN X2CrNiMoN17-11-2 |  | 280 | 580 | 40 |  |  | 206000 | 80000 | 0.3 | 7860 | Ocel korozivzdorná
78 | EN X2CrNiMoN17-13-3 |  | 280 | 580 | 40 |  |  | 206000 | 80000 | 0.3 | 7860 | Ocel korozivzdorná
79 | EN X2CrNiMoN22-5-3 |  | 450 | 650 | 25 |  |  | 206000 | 80000 | 0.3 | 7860 | Ocel žáruvzdorná
80 | EN X12CrMnNiN18-9-5 |  | 320 | 680 | 45 |  |  | 206000 | 80000 | 0.3 | 7860 | Ocel korozivzdorná
81 |  |  |  | 150 |  | 190 | 270 | 85000 | 34000 | 0.25 | 7160 | Grey cast iron
82 |  |  |  | 200 |  | 210 | 340 | 85000 | 34000 | 0.25 | 7160 | Grey cast iron
83 |  |  |  | 250 |  | 230 | 400 | 85000 | 34000 | 0.25 | 7160 | Grey cast iron
84 |  |  |  | 300 |  | 250 | 460 | 85000 | 34000 | 0.25 | 7160 | Grey cast iron
85 |  |  |  | 350 |  | 260 | 520 | 85000 | 34000 | 0.25 | 7160 | Grey cast iron
86 |  |  | 320 | 500 |  | 180 | 400 | 169000 | 70000 | 0.2 | 7160 | Nodular cast iron
87 |  |  | 370 | 600 |  | 210 | 480 | 169000 | 70000 | 0.2 | 7160 | Nodular cast iron
88 |  |  | 420 | 700 |  | 230 | 560 | 169000 | 70000 | 0.2 | 7160 | Nodular cast iron
89 |  |  | 480 | 800 |  | 240 | 600 | 169000 | 70000 | 0.2 | 7160 | Nodular cast iron
90 |  |  | 180 | 400 | 4 | 220 | 300 | 160000 | 64000 | 0.27 | 7160 | Malleable cast iron
91 |  |  | 260 | 500 | 4 | 230 | 370 | 160000 | 64000 | 0.27 | 7160 | Malleable cast iron

## GOST
| Material | Zprac | Re/Rp02 [MPa] | Rm [MPa] | A5 [%] | HV | pH [MPa] | E [MPa] | G [MPa] | Poiss. | ro [kg/m^3] | Popis
1 | GOST 10 |  | 216 | 353 | 24 |  |  | 206000 | 80000 | 0.3 | 7860 | Ocel konstrukční
2 | GOST 10 | case-hardened | 290 | 410 | 8 | 670 | 1300 | 206000 | 80000 | 0.3 | 7860 | Ocel k cementování
3 | GOST 15 | case-hardened | 340 | 440 | 8 | 670 | 1300 | 206000 | 80000 | 0.3 | 7860 | Ocel k cementování
4 | GOST 20 |  | 245 | 410 | 25 |  |  | 206000 | 80000 | 0.3 | 7860 | Ocel k zušlechťování
5 | GOST S235 |  | 225 | 360 | 24 |  |  | 206000 | 80000 | 0.3 | 7860 | Ocel konstrukční
6 | GOST S245 |  | 235 | 370 | 25 |  |  | 206000 | 80000 | 0.3 | 7860 | Ocel konstrukční
7 | GOST S255 |  | 245 | 370 | 25 |  |  | 206000 | 80000 | 0.3 | 7860 | Ocel konstrukční
8 | GOST S285 |  | 265 | 390 | 23 |  |  | 206000 | 80000 | 0.3 | 7860 | Ocel konstrukční
9 | GOST S345 |  | 325 | 450 | 21 | 165 | 370 | 206000 | 80000 | 0.3 | 7860 | Ocel konstrukční
10 | GOST S375 |  | 335 | 480 | 20 | 195 | 430 | 206000 | 80000 | 0.3 | 7860 | Ocel konstrukční
11 | GOST 25 |  | 275 | 450 | 23 |  |  | 206000 | 80000 | 0.3 | 7860 | Ocel k zušlechťování
12 | GOST 30 |  | 295 | 490 | 21 |  |  | 206000 | 80000 | 0.3 | 7860 | Ocel k zušlechťování
13 | GOST 35 |  | 294 | 510 | 17 |  |  | 206000 | 80000 | 0.3 | 7860 | Ocel k zušlechťování a kalení
14 | GOST 35 | heat treated | 315 | 530 | 20 |  |  | 206000 | 80000 | 0.3 | 7860 | Ocel k zušlechťování a kalení
15 | GOST 35 | face hardened | 380 | 600 | 19 | 610 | 1210 | 206000 | 80000 | 0.3 | 7860 | Ocel k zušlechťování a kalení
16 | GOST 40 |  | 335 | 570 | 19 |  |  | 206000 | 80000 | 0.3 | 7860 | Ocel k zušlechťování
17 | GOST 45 | heat treated | 355 | 600 | 16 | 190 | 420 | 206000 | 80000 | 0.3 | 7860 | Ocel k zušlechťování a kalení
18 | GOST 45 | face hardened | 430 | 680 | 16 | 610 | 1210 | 206000 | 80000 | 0.3 | 7860 | Ocel k zušlechťování a kalení
19 | GOST 50 | heat treated | 375 | 630 | 14 |  |  | 206000 | 80000 | 0.3 | 7860 | Ocel k zušlechťování a kalení
20 | GOST 50 | face hardened | 460 | 700 | 15 | 610 | 1210 | 206000 | 80000 | 0.3 | 7860 | Ocel k zušlechťování a kalení
21 | GOST 55 |  | 380 | 650 | 13 |  |  | 206000 | 80000 | 0.3 | 7860 | Ocel k zušlechťování
22 | GOST 60 |  | 400 | 680 | 12 | 200 | 450 | 206000 | 80000 | 0.3 | 7860 | Ocel k zušlechťování
23 | GOST 51S7 | heat treated | 1080 | 1270 | 6 |  |  | 206000 | 80000 | 0.3 | 7860 | Ocel pružinová
24 | GOST 15Ch |  | 490 | 690 | 12 |  |  | 206000 | 80000 | 0.3 | 7860 | Ocel k cementování
25 | GOST 38ChA |  | 785 | 930 | 12 |  |  | 206000 | 80000 | 0.3 | 7860 | Ocel ke kalení
26 | GOST 40Ch |  | 785 | 980 | 10 |  |  | 206000 | 80000 | 0.3 | 7860 | Ocel ke kalení
27 | GOST 18ChG |  | 735 | 880 | 10 |  |  | 206000 | 80000 | 0.3 | 7860 | Ocel k cementování
28 | GOST 18ChGT |  | 880 | 980 | 9 |  |  | 206000 | 80000 | 0.3 | 7860 | Ocel k cementování
29 | GOST 50S2 | heat treated | 1120 | 1300 | 7 |  |  | 206000 | 80000 | 0.3 | 7860 | Ocel pružinová
30 | GOST 50KHGA | heat treated | 1180 | 1370 | 6 |  |  | 206000 | 80000 | 0.3 | 7860 | Ocel pružinová
31 | GOST 40ChFA |  | 735 | 880 | 10 |  |  | 206000 | 80000 | 0.3 | 7860 | Ocel ke kalení
32 | GOST 50KHGFA | heat treated | 1180 | 1370 | 8 |  |  | 206000 | 80000 | 0.3 | 7860 | Ocel pružinová
33 | GOST 38Ch2MJuA |  | 835 | 980 | 14 |  |  | 206000 | 80000 | 0.3 | 7860 | Ocel k nitridování
34 | GOST 12ChN3A |  | 685 | 930 | 11 |  |  | 206000 | 80000 | 0.3 | 7860 | Ocel k cementování
35 | GOST 12Ch2N4A |  | 930 | 1130 | 10 |  |  | 206000 | 80000 | 0.3 | 7860 | Ocel k cementování
36 |  |  |  | 150 |  | 190 | 270 | 85000 | 34000 | 0.25 | 7160 | Grey cast iron
37 |  |  |  | 200 |  | 210 | 340 | 85000 | 34000 | 0.25 | 7160 | Grey cast iron
38 |  |  |  | 250 |  | 230 | 400 | 85000 | 34000 | 0.25 | 7160 | Grey cast iron
39 |  |  |  | 300 |  | 250 | 460 | 85000 | 34000 | 0.25 | 7160 | Grey cast iron
40 |  |  |  | 350 |  | 260 | 520 | 85000 | 34000 | 0.25 | 7160 | Grey cast iron
41 |  |  | 320 | 500 |  | 180 | 400 | 169000 | 70000 | 0.2 | 7160 | Nodular cast iron
42 |  |  | 370 | 600 |  | 210 | 480 | 169000 | 70000 | 0.2 | 7160 | Nodular cast iron
43 |  |  | 420 | 700 |  | 230 | 560 | 169000 | 70000 | 0.2 | 7160 | Nodular cast iron
44 |  |  | 480 | 800 |  | 240 | 600 | 169000 | 70000 | 0.2 | 7160 | Nodular cast iron
45 |  |  | 180 | 400 | 4 | 220 | 300 | 160000 | 64000 | 0.27 | 7160 | Malleable cast iron
46 |  |  | 260 | 500 | 4 | 230 | 370 | 160000 | 64000 | 0.27 | 7160 | Malleable cast iron

## JIS
| Material | Zprac | Re/Rp02 [MPa] | Rm [MPa] | A5 [%] | HV | pH [MPa] | E [MPa] | G [MPa] | Poiss. | ro [kg/m^3] | Popis
1 | JIS SUM22 |  | 375 | 460 | 8 |  |  | 206000 | 80000 | 0.3 | 7860 | Ocel automatová
2 | JIS SS330 |  | 195 | 360 | 26 |  |  | 206000 | 80000 | 0.3 | 7860 | Ocel konstrukční
3 | JIS STKM13B |  | 305 | 440 | 20 |  |  | 206000 | 80000 | 0.3 | 7860 | Ocel konstrukční
4 | JIS STKM12A |  | 175 | 340 | 35 |  |  | 206000 | 80000 | 0.3 | 7860 | Ocel konstrukční
5 | JIS STKM12C |  | 355 | 470 | 20 |  |  | 206000 | 80000 | 0.3 | 7860 | Ocel konstrukční
6 | JIS SS400 |  | 235 | 400 |  |  |  | 206000 | 80000 | 0.3 | 7860 | Ocel konstrukční
7 | JIS SS490 |  | 275 | 490 | 19 |  |  | 206000 | 80000 | 0.3 | 7860 | Ocel konstrukční
8 | JIS SM52OC |  | 335 | 520 | 19 |  |  | 206000 | 80000 | 0.3 | 7860 | Ocel konstrukční
9 | JIS SM52OB |  | 335 | 520 | 19 |  |  | 206000 | 80000 | 0.3 | 7860 | Ocel konstrukční
10 | JIS STKM16A |  | 325 | 510 | 20 |  |  | 206000 | 80000 | 0.3 | 7860 | Ocel konstrukční
11 | JIS STKM16C |  | 460 | 620 | 12 |  |  | 206000 | 80000 | 0.3 | 7860 | Ocel konstrukční
12 | JIS SM570 |  | 450 | 570 | 20 |  |  | 206000 | 80000 | 0.3 | 7860 | Ocel konstrukční
13 | JIS S10C |  | 300 | 420 | 16 |  |  | 206000 | 80000 | 0.3 | 7860 | Ocel k cementování
14 | JIS S15C |  | 340 | 440 | 12 |  |  | 206000 | 80000 | 0.3 | 7860 | Ocel k cementování
15 | JIS S22C |  | 250 | 420 | 22 |  |  | 206000 | 80000 | 0.3 | 7860 | Ocel k zušlechťování
16 | JIS S25C |  | 300 | 480 | 21 |  |  | 206000 | 80000 | 0.3 | 7860 | Ocel k zušlechťování
17 | JIS S30C |  | 340 | 540 | 20 |  |  | 206000 | 80000 | 0.3 | 7860 | Ocel k zušlechťování
18 | JIS S35C |  | 370 | 600 | 19 |  |  | 206000 | 80000 | 0.3 | 7860 | Ocel k zušlechťování a kalení
19 | JIS S40C |  | 400 | 630 | 18 |  |  | 206000 | 80000 | 0.3 | 7860 | Ocel k zušlechťování
20 | JIS S45C |  | 430 | 650 | 16 |  |  | 206000 | 80000 | 0.3 | 7860 | Ocel k zušlechťování a kalení
21 | JIS S50C |  | 460 | 700 | 15 |  |  | 206000 | 80000 | 0.3 | 7860 | Ocel k zušlechťování a kalení
22 | JIS S55C |  | 500 | 750 | 14 |  |  | 206000 | 80000 | 0.3 | 7860 | Ocel k zušlechťování
23 | JIS S58C |  | 510 | 780 | 13 |  |  | 206000 | 80000 | 0.3 | 7860 | Ocel k zušlechťování
24 | JIS SMn433 |  | 490 | 700 | 15 |  |  | 206000 | 80000 | 0.3 | 7860 | Ocel k zušlechťování
25 | JIS SCr430 |  | 570 | 770 | 14 |  |  | 206000 | 80000 | 0.3 | 7860 | Ocel k zušlechťování
26 | JIS SCr435 |  | 600 | 800 | 13 |  |  | 206000 | 80000 | 0.3 | 7860 | Ocel k zušlechťování a kalení
27 | JIS SCr440 |  | 640 | 880 | 12 |  |  | 206000 | 80000 | 0.3 | 7860 | Ocel k zušlechťování a kalení
28 | JIS SMnC420 |  | 680 | 980 | 8 |  |  | 206000 | 80000 | 0.3 | 7860 | Ocel k cementování
29 | JIS SUP9 | heat treated | 1079 | 1226 | 9 |  |  | 206000 | 80000 | 0.3 | 7860 | Ocel pružinová
30 | JIS SCM415 |  |  |  |  | 620 | 1300 | 206000 | 80000 | 0.3 | 7860 | Ocel k cementování
31 | JIS SCM420 |  |  |  |  | 620 | 1300 | 206000 | 80000 | 0.3 | 7860 | Ocel k cementování
32 | JIS SCM430 |  | 630 | 830 | 13 |  |  | 206000 | 80000 | 0.3 | 7860 | Ocel k zušlechťování
33 | JIS SCM435 |  | 660 | 880 | 12 |  |  | 206000 | 80000 | 0.3 | 7860 | Ocel k zušlechťování
34 | JIS SCM440 |  | 735 | 930 | 11 |  |  | 206000 | 80000 | 0.3 | 7860 | Ocel k zušlechťování a kalení
35 | JIS SCM445 |  | 680 | 860 | 12 |  |  | 206000 | 80000 | 0.3 | 7860 | Ocel ke kalení
36 | JIS SUP10 |  | 1079 | 1226 | 10 |  |  | 206000 | 80000 | 0.3 | 7860 | Ocel pružinová
37 | JIS SNC420 |  |  |  |  | 620 | 1300 | 206000 | 80000 | 0.3 | 7860 | Ocel k cementování
38 | JIS SNC815 |  | 680 | 930 | 10 |  |  | 206000 | 80000 | 0.3 | 7860 | Ocel k cementování
39 | JIS SNCM815 |  | 800 | 1100 | 9 |  |  | 206000 | 80000 | 0.3 | 7860 | Ocel k cementování
40 | JIS SNCM447 |  | 900 | 1100 | 10 |  |  | 206000 | 80000 | 0.3 | 7860 | Ocel k zušlechťování
41 | JIS SNCM630 |  | 1000 | 1200 | 9 |  |  | 206000 | 80000 | 0.3 | 7860 | Ocel k zušlechťování
42 | JIS SUS403 |  | 392 | 588 | 25 |  |  | 206000 | 80000 | 0.3 | 7860 | Ocel korozivzdorná
43 | JIS SUS405 |  | 177 | 412 | 20 |  |  | 206000 | 80000 | 0.3 | 7860 | Ocel korozivzdorná a žáruvzdorná
44 | JIS SUS410 |  | 343 | 539 | 25 |  |  | 206000 | 80000 | 0.3 | 7860 | Ocel korozivzdorná
45 | JIS SUS420J1 |  | 441 | 637 | 20 |  |  | 206000 | 80000 | 0.3 | 7860 | Ocel korozivzdorná
46 | JIS SUS420J2 |  | 539 | 735 | 12 |  |  | 206000 | 80000 | 0.3 | 7860 | Ocel korozivzdorná
47 | JIS SUS430 |  | 205 | 430 | 22 |  |  | 206000 | 80000 | 0.3 | 7860 | Ocel korozivzdorná
48 | JIS SUS431 |  | 588 | 785 | 15 |  |  | 206000 | 80000 | 0.3 | 7860 | Ocel korozivzdorná
49 | JIS SUS304 |  | 205 | 520 | 40 |  |  | 206000 | 80000 | 0.3 | 7860 | Ocel korozivzdorná
50 | JIS SUS303 |  | 205 | 520 | 40 |  |  | 206000 | 80000 | 0.3 | 7860 | Ocel korozivzdorná
51 | JIS SUS316 |  | 205 | 520 | 40 |  |  | 206000 | 80000 | 0.3 | 7860 | Ocel korozivzdorná
52 | JIS SUS316L |  | 175 | 480 | 40 |  |  | 206000 | 80000 | 0.3 | 7860 | Ocel korozivzdorná
53 | JIS SUS321 |  | 205 | 520 | 40 |  |  | 206000 | 80000 | 0.3 | 7860 | Ocel korozivzdorná a žáruvzdorná
54 | JIS SUS304L |  | 175 | 480 | 40 |  |  | 206000 | 80000 | 0.3 | 7860 | Ocel korozivzdorná
55 | JIS SUS3093 |  | 205 | 520 | 40 |  |  | 206000 | 80000 | 0.3 | 7860 | Ocel žáruvzdorná
56 | JIS SUH1 |  | 685 | 930 | 15 |  |  | 206000 | 80000 | 0.3 | 7860 | Ocel žáruvzdorná
57 | JIS SUH330 |  | 205 | 560 | 40 |  |  | 206000 | 80000 | 0.3 | 7860 | Ocel žáruvzdorná
58 | JIS SUH310 |  | 205 | 590 | 40 |  |  | 206000 | 80000 | 0.3 | 7860 | Ocel žáruvzdorná
59 | JIS SUH35 |  | 560 | 880 | 8 |  |  | 206000 | 80000 | 0.3 | 7860 | Ocel žáruvzdorná
60 |  |  |  | 150 |  | 190 | 270 | 85000 | 34000 | 0.25 | 7160 | Grey cast iron
61 |  |  |  | 200 |  | 210 | 340 | 85000 | 34000 | 0.25 | 7160 | Grey cast iron
62 |  |  |  | 250 |  | 230 | 400 | 85000 | 34000 | 0.25 | 7160 | Grey cast iron
63 |  |  |  | 300 |  | 250 | 460 | 85000 | 34000 | 0.25 | 7160 | Grey cast iron
64 |  |  |  | 350 |  | 260 | 520 | 85000 | 34000 | 0.25 | 7160 | Grey cast iron
65 |  |  | 320 | 500 |  | 180 | 400 | 169000 | 70000 | 0.2 | 7160 | Nodular cast iron
66 |  |  | 370 | 600 |  | 210 | 480 | 169000 | 70000 | 0.2 | 7160 | Nodular cast iron
67 |  |  | 420 | 700 |  | 230 | 560 | 169000 | 70000 | 0.2 | 7160 | Nodular cast iron
68 |  |  | 480 | 800 |  | 240 | 600 | 169000 | 70000 | 0.2 | 7160 | Nodular cast iron
69 |  |  | 180 | 400 | 4 | 220 | 300 | 160000 | 64000 | 0.27 | 7160 | Malleable cast iron
70 |  |  | 260 | 500 | 4 | 230 | 370 | 160000 | 64000 | 0.27 | 7160 | Malleable cast iron

## DIN
| Material | Zprac | Re/Rp02 [MPa] | Rm [MPa] | A5 [%] | HV | pH [MPa] | E [MPa] | G [MPa] | Poiss. | ro [kg/m^3] | Popis
1 | DIN 9SMn28 |  | 375 | 460 | 8 |  |  | 206000 | 80000 | 0.3 | 7860 | Ocel automatová
2 | DIN 10S2O |  | 355 | 460 | 9 |  |  | 206000 | 80000 | 0.3 | 7860 | Ocel automatová
3 | DIN 35S20 |  | 365 | 580 | 16 |  |  | 206000 | 80000 | 0.3 | 7860 | Ocel automatová
4 | DIN USt1303 |  | 250 max | 270 | 34 |  |  | 206000 | 80000 | 0.3 | 7860 | Ocel konstrukční hlubokotažná
5 | DIN St1405 |  | 210 max | 270 | 38 |  |  | 206000 | 80000 | 0.3 | 7860 | Ocel konstrukční hlubokotažná
6 | DIN St1203 |  | 280 max | 270 | 28 |  |  | 206000 | 80000 | 0.3 | 7860 | Ocel konstrukční hlubokotažná
7 | DIN USt34-2 |  | 195 | 330 | 28 |  |  | 206000 | 80000 | 0.3 | 7860 | Ocel konstrukční
8 | DIN St34-2BK |  | 320 | 410 | 6 |  |  | 206000 | 80000 | 0.3 | 7860 | Ocel konstrukční
9 | DIN St37.0 |  | 225 | 350 | 25 |  |  | 206000 | 80000 | 0.3 | 7860 | Ocel konstrukční
10 | DIN HI |  | 225 | 360 | 25 |  |  | 206000 | 80000 | 0.3 | 7860 | Ocel pro vyšší teploty
11 | DIN St37-2 |  | 225 | 340 | 26 |  |  | 206000 | 80000 | 0.3 | 7860 | Ocel konstrukční
12 | DIN St37-2BK |  | 350 | 440 | 6 |  |  | 206000 | 80000 | 0.3 | 7860 | Ocel konstrukční
13 | DIN RSt37-2 |  | 225 | 340 | 26 |  |  | 206000 | 80000 | 0.3 | 7860 | Ocel konstrukční
14 | DIN St37-3 |  | 225 | 340 | 26 |  |  | 206000 | 80000 | 0.3 | 7860 | Ocel konstrukční
15 | DIN HII |  | 255 | 410 | 23 |  |  | 206000 | 80000 | 0.3 | 7860 | Ocel pro vyšší teploty
16 | DIN St44-2 |  | 265 | 410 | 22 |  |  | 206000 | 80000 | 0.3 | 7860 | Ocel konstrukční
17 | DIN St44.0 |  | 265 | 420 | 21 |  |  | 206000 | 80000 | 0.3 | 7860 | Ocel konstrukční
18 | DIN St44-3 |  | 265 | 410 | 22 |  |  | 206000 | 80000 | 0.3 | 7860 | Ocel konstrukční
19 | DIN St50-2 |  | 285 | 470 | 20 | 141 | 313 | 206000 | 80000 | 0.3 | 7860 | Ocel konstrukční
20 | DIN St52-3 |  | 345 | 490 | 22 |  |  | 206000 | 80000 | 0.3 | 7860 | Ocel konstrukční
21 | DIN St52.0 |  | 345 | 500 | 21 |  |  | 206000 | 80000 | 0.3 | 7860 | Ocel konstrukční
22 | DIN St52-3BK |  | 470 | 590 | 4 |  |  | 206000 | 80000 | 0.3 | 7860 | Ocel konstrukční
23 | DIN St60-2 |  | 325 | 570 | 16 | 169 | 375 | 206000 | 80000 | 0.3 | 7860 | Ocel konstrukční
24 | DIN St70-2 |  | 355 | 670 | 11 | 197 | 437 | 206000 | 80000 | 0.3 | 7860 | Ocel konstrukční
25 | DIN Ck10 | case-hardened | 275 | 440 |  | 670 | 1300 | 206000 | 80000 | 0.3 | 7860 | Ocel k cementování
26 | DIN Ck15 | case-hardened | 295 | 495 |  | 670 | 1300 | 206000 | 80000 | 0.3 | 7860 | Ocel k cementování
27 | DIN Ck22 |  | 300 | 500 | 22 |  |  | 206000 | 80000 | 0.3 | 7860 | Ocel k zušlechťování
28 | DIN Ck25 |  | 320 | 500 | 21 |  |  | 206000 | 80000 | 0.3 | 7860 | Ocel k zušlechťování
29 | DIN Ck30 |  | 350 | 550 | 20 |  |  | 206000 | 80000 | 0.3 | 7860 | Ocel k zušlechťování
30 | DIN Ck35 |  | 370 | 600 | 19 |  |  | 206000 | 80000 | 0.3 | 7860 | Ocel k zušlechťování
31 | DIN Cf35 |  | 360 | 580 | 19 |  |  | 206000 | 80000 | 0.3 | 7860 | Ocel ke kalení
32 | DIN Ck40 | heat treated | 400 | 630 | 18 |  |  | 206000 | 80000 | 0.3 | 7860 | Ocel k zušlechťování
33 | DIN Ck45 | normalized | 320 | 535 | 16 | 152 | 337 | 206000 | 80000 | 0.3 | 7860 | Ocel k zušlechťování
34 | DIN Ck45 | heat treated | 430 | 650 | 16 | 192 | 426 | 206000 | 80000 | 0.3 | 7860 | Ocel k zušlechťování
35 | DIN Cf45 |  | 410 | 660 | 16 |  |  | 206000 | 80000 | 0.3 | 7860 | Ocel ke kalení
36 | DIN Ck50 | face hardened | 460 | 700 | 15 | 610 | 1210 | 206000 | 80000 | 0.3 | 7860 | Ocel k zušlechťování
37 | DIN Cf53 |  | 430 | 690 | 14 |  |  | 206000 | 80000 | 0.3 | 7860 | Ocel ke kalení
38 | DIN Ck55 | heat treated | 500 | 750 | 14 |  |  | 206000 | 80000 | 0.3 | 7860 | Ocel k zušlechťování
39 | DIN Ck60 | normalized | 400 | 680 | 13 | 190 | 420 | 206000 | 80000 | 0.3 | 7860 | Ocel k zušlechťování
40 | DIN Ck60 | heat treated | 520 | 800 | 13 | 225 | 480 | 206000 | 80000 | 0.3 | 7860 | Ocel k zušlechťování
41 | DIN Ck60 | nitro-carburized | 520 | 800 | 13 | 630 | 1240 | 206000 | 80000 | 0.3 | 7860 | Ocel k zušlechťování
42 | DIN 17Mn4 |  | 290 | 460 | 22 |  |  | 206000 | 80000 | 0.3 | 7860 | Ocel pro vyšší teploty
43 | DIN 28Mn6 |  | 490 | 690 | 15 |  |  | 206000 | 80000 | 0.3 | 7860 | Ocel k zušlechťování
44 | DIN 17Cr3 |  | 340 | 590 | 13 |  |  | 206000 | 80000 | 0.3 | 7860 | Ocel k cementování
45 | DIN 34Cr4 |  | 590 | 800 | 14 |  |  | 206000 | 80000 | 0.3 | 7860 | Ocel k zušlechťování
46 | DIN 37Cr4 | heat treated | 630 | 850 | 13 | 270 | 590 | 206000 | 80000 | 0.3 | 7860 | Ocel k zušlechťování
47 | DIN 37Cr4 | face hardened | 630 | 850 | 13 | 610 | 1210 | 206000 | 80000 | 0.3 | 7860 | Ocel k zušlechťování
48 | DIN 37Cr4 | nitro-case-hardened | 1300 | 1700 | 13 | 630 | 1240 | 206000 | 80000 | 0.3 | 7860 | Ocel k zušlechťování
49 | DIN 38Cr4 |  | 630 | 830 | 13 |  |  | 206000 | 80000 | 0.3 | 7860 | Ocel ke kalení
50 | DIN 41Cr4 |  | 660 | 900 | 12 |  |  | 206000 | 80000 | 0.3 | 7860 | Ocel k zušlechťování
51 | DIN 42Cr4 |  | 670 | 880 | 12 |  |  | 206000 | 80000 | 0.3 | 7860 | Ocel ke kalení
52 | DIN 37CrS4 |  | 630 | 850 | 13 |  |  | 206000 | 80000 | 0.3 | 7860 | Ocel k zušlechťování
53 | DIN 41CrS4 |  | 665 | 880 | 12 |  |  | 206000 | 80000 | 0.3 | 7860 | Ocel k zušlechťování
54 | DIN 55Cr3 | heat treated | 1270 | 1450 | 6 |  |  | 206000 | 80000 | 0.3 | 7860 | Ocel pružinová
55 | DIN 16MnCr5 | case-hardened | 680 | 900 | 10 | 670 | 1300 | 206000 | 80000 | 0.3 | 7860 | Ocel k cementování
56 | DIN 20MnCr5 |  | 680 | 980 | 8 |  |  | 206000 | 80000 | 0.3 | 7860 | Ocel k cementování
57 | DIN 54SiCr6 | heat treated | 1180 | 1370 | 7 |  |  | 206000 | 80000 | 0.3 | 7860 | Ocel pružinová
58 | DIN 15Mo3 |  | 270 | 440 | 24 |  |  | 206000 | 80000 | 0.3 | 7860 | Ocel pro vyšší teploty
59 | DIN 13CrMo4 |  | 295 | 450 | 20 |  |  | 206000 | 80000 | 0.3 | 7860 | Ocel pro vyšší teploty
60 | DIN WTSt52-3 |  | 345 | 490 | 22 |  |  | 206000 | 80000 | 0.3 | 7860 | Ocel konstrukční
61 | DIN 25CrMo4 |  | 600 | 800 | 14 |  |  | 206000 | 80000 | 0.3 | 7860 | Ocel k zušlechťování
62 | DIN 34CrMo4 |  | 650 | 900 | 12 |  |  | 206000 | 80000 | 0.3 | 7860 | Ocel k zušlechťování
63 | DIN 42CrMo4 |  | 750 | 1000 | 11 |  |  | 206000 | 80000 | 0.3 | 7860 | Ocel k zušlechťování
64 | DIN 41CrMo4 |  | 760 | 980 | 11 |  |  | 206000 | 80000 | 0.3 | 7860 | Ocel ke kalení
65 | DIN 49CrMo4 |  | 690 | 880 | 12 |  |  | 206000 | 80000 | 0.3 | 7860 | Ocel ke kalení
66 | DIN 30CrV9 | nitridated | 600 | 800 |  | 720 | 1360 | 206000 | 80000 | 0.3 | 7860 | Ocel k nitridování
67 | DIN 42CrV6 | heat treated | 850 | 980 |  | 380 | 800 | 206000 | 80000 | 0.3 | 7860 | Ocel k zušlechťování
68 | DIN 42CrV6 | face hardened | 850 | 980 |  | 610 | 1210 | 206000 | 80000 | 0.3 | 7860 | Ocel k zušlechťování
69 | DIN 50CrV4 | heat treated | 1180 | 1370 | 8 |  |  | 206000 | 80000 | 0.3 | 7860 | Ocel pružinová
70 | DIN 10CrMo9-10 |  | 300 | 480 | 18 |  |  | 206000 | 80000 | 0.3 | 7860 | Ocel pro vyšší teploty
71 | DIN 41CrAlMo7 |  | 735 | 930 | 12 |  |  | 206000 | 80000 | 0.3 | 7860 | Ocel k nitridování
72 | DIN 32CrMo12 |  | 1030 | 1230 | 9 |  |  | 206000 | 80000 | 0.3 | 7860 | Ocel k zušlechťování
73 | DIN 31CrMo12 |  | 750 | 1000 | 11 |  |  | 206000 | 80000 | 0.3 | 7860 | Ocel k nitridování
74 | DIN 17CrNiMo6 |  | 785 | 1080 | 8 |  |  | 206000 | 80000 | 0.3 | 7860 | Ocel k cementování
75 | DIN 10Ni14 |  | 355 | 490 | 22 |  |  | 206000 | 80000 | 0.3 | 7860 | Ocel konstrukční
76 | DIN 34CrNiMo6 |  | 900 | 1100 | 10 |  |  | 206000 | 80000 | 0.3 | 7860 | Ocel k zušlechťování
77 | DIN 30CrNiMo8 |  | 1050 | 1250 | 9 |  |  | 206000 | 80000 | 0.3 | 7860 | Ocel k zušlechťování
78 | DIN 12Ni19 |  | 390 | 530 | 20 |  |  | 206000 | 80000 | 0.3 | 7860 | Ocel konstrukční
79 | DIN X8Ni9 |  | 585 | 680 | 18 |  |  | 206000 | 80000 | 0.3 | 7860 | Ocel konstrukční
80 | DIN X6Cr13 |  | 250 | 400 | 20 |  |  | 206000 | 80000 | 0.3 | 7860 | Ocel korozivzdorná
81 | DIN X6Cr17 |  | 270 | 450 | 20 |  |  | 206000 | 80000 | 0.3 | 7860 | Ocel korozivzdorná
82 | DIN X10Cr13 |  | 420 | 600 | 18 |  |  | 206000 | 80000 | 0.3 | 7860 | Ocel korozivzdorná
83 | DIN X20Cr13 |  | 450 | 650 | 14 |  |  | 206000 | 80000 | 0.3 | 7860 | Ocel korozivzdorná
84 | DIN X30Cr13 |  | 600 | 800 | 11 |  |  | 206000 | 80000 | 0.3 | 7860 | Ocel korozivzdorná
85 | DIN X45CrSi93 |  | 700 | 900 | 14 |  |  | 206000 | 80000 | 0.3 | 7860 | Ocel žáruvzdorná
86 | DIN X6CrAl13 |  | 250 | 400 | 20 |  |  | 206000 | 80000 | 0.3 | 7860 | Ocel korozivzdorná
87 | DIN X20CrNi172 |  | 550 | 750 | 14 |  |  | 206000 | 80000 | 0.3 | 7860 | Ocel korozivzdorná
88 | DIN X85CrMoV182 |  | 800 | 1000 | 7 |  |  | 206000 | 80000 | 0.3 | 7860 | Ocel korozivzdorná
89 | DIN X5CrNi1810 |  | 195 | 500 | 45 |  |  | 206000 | 80000 | 0.3 | 7860 | Ocel korozivzdorná
90 | DIN X10CrNiS189 |  | 195 | 500 | 35 |  |  | 206000 | 80000 | 0.3 | 7860 | Ocel korozivzdorná
91 | DIN X6CrNiTi1810 |  | 200 | 500 | 40 |  |  | 206000 | 80000 | 0.3 | 7860 | Ocel korozivzdorná
92 | DIN X2CrNi1911 |  | 180 | 460 | 45 |  |  | 206000 | 80000 | 0.3 | 7860 | Ocel korozivzdorná
93 | DIN X2CrNiN1810 |  | 270 | 550 | 40 |  |  | 206000 | 80000 | 0.3 | 7860 | Ocel korozivzdorná
94 | DIN X5CrNiMo17122 |  | 205 | 510 | 40 |  |  | 206000 | 80000 | 0.3 | 7860 | Ocel korozivzdorná
95 | DIN X6CrNiMoTi17122 |  | 210 | 500 | 35 |  |  | 206000 | 80000 | 0.3 | 7860 | Ocel korozivzdorná
96 | DIN X2CrNiMo17132 |  | 190 | 490 | 40 |  |  | 206000 | 80000 | 0.3 | 7860 | Ocel korozivzdorná
97 | DIN X2CrNiMo18143 |  | 190 | 490 | 35 |  |  | 206000 | 80000 | 0.3 | 7860 | Ocel korozivzdorná
98 | DIN X5CrNiMo17133 |  | 205 | 510 | 40 |  |  | 206000 | 80000 | 0.3 | 7860 | Ocel korozivzdorná
99 | DIN X2CrNiMoN17122 |  | 280 | 580 | 40 |  |  | 206000 | 80000 | 0.3 | 7860 | Ocel korozivzdorná
100 | DIN X2CrNiMoN17133 |  | 295 | 580 | 40 |  |  | 206000 | 80000 | 0.3 | 7860 | Ocel korozivzdorná
101 | DIN X2CrNiMoN17135 |  | 285 | 580 | 35 |  |  | 206000 | 80000 | 0.3 | 7860 | Ocel žáruvzdorná
102 | DIN X8CrMnNi188 |  | 295 | 590 | 45 |  |  | 206000 | 80000 | 0.3 | 7860 | Ocel korozivzdorná
103 | DIN X53CrMnNiN219 |  | 580 | 950 | 8 |  |  | 206000 | 80000 | 0.3 | 7860 | Ocel žáruvzdorná
104 | DIN GG - 15 |  |  | 150 |  | 190 | 270 | 85000 | 34000 | 0.25 | 7160 | Grey cast iron
105 | DIN GG - 20 |  |  | 200 |  | 210 | 340 | 85000 | 34000 | 0.25 | 7160 | Grey cast iron
106 | DIN GG - 25 |  |  | 250 |  | 230 | 400 | 85000 | 34000 | 0.25 | 7160 | Grey cast iron
107 | DIN GG - 30 |  |  | 300 |  | 250 | 460 | 85000 | 34000 | 0.25 | 7160 | Grey cast iron
108 | DIN GG - 35 |  |  | 350 |  | 260 | 520 | 85000 | 34000 | 0.25 | 7160 | Grey cast iron
109 | DIN GGG - 50 |  | 320 | 500 |  | 180 | 400 | 169000 | 70000 | 0.2 | 7160 | Nodular cast iron
110 | DIN GGG - 60 |  | 370 | 600 |  | 210 | 480 | 169000 | 70000 | 0.2 | 7160 | Nodular cast iron
111 | DIN GGG - 70 |  | 420 | 700 |  | 230 | 560 | 169000 | 70000 | 0.2 | 7160 | Nodular cast iron
112 | DIN GGG - 80 |  | 480 | 800 |  | 240 | 600 | 169000 | 70000 | 0.2 | 7160 | Nodular cast iron
113 | DIN GTS - 40 |  | 180 | 400 | 4 | 220 | 300 | 160000 | 64000 | 0.27 | 7160 | Malleable cast iron
114 | DIN GTS - 50 |  | 260 | 500 | 4 | 230 | 370 | 160000 | 64000 | 0.27 | 7160 | Malleable cast iron

## CSN
Material | Zprac | Re/Rp02 [MPa] | Rm [MPa] | A5 [%] | HV | pH [MPa] | E [MPa] | G [MPa] | Poiss. | Popis
CSN 10370 |  | 200 | 350 |  |  |  | 206000 | 80000 | 0.3 | Ocel konstrukční
CSN 11110 |  | 226 | 400 | 24 |  |  | 206000 | 80000 | 0.3 | Ocel automatová
CSN 11110 | normalizační žíhání | 373 | 471 | 8 |  |  | 206000 | 80000 | 0.3 | Ocel automatová
CSN 11120 |  | 255 | 400 | 22 |  |  | 206000 | 80000 | 0.3 | Ocel automatová
CSN 11140 | normalizační žíhání | 520 | 660 | 6 |  |  | 206000 | 80000 | 0.3 | Ocel automatová
CSN 11301 |  | 200 | 280 | 31 |  |  | 206000 | 80000 | 0.3 | Ocel hlubokotažná
CSN 11305 |  | 215 | 290 | 36 |  |  | 206000 | 80000 | 0.3 | Ocel hlubokotažná
CSN 11321 |  | 200 | 280 | 29 |  |  | 206000 | 80000 | 0.3 | Ocel hlubokotažná
CSN 11343 |  | 195 | 330 | 30 |  |  | 206000 | 80000 | 0.3 | Ocel konstrukční
CSN 11353 |  | 225 | 340 | 24 |  |  | 206000 | 80000 | 0.3 | Ocel konstrukční
CSN 11368 |  | 225 | 350 | 26 |  |  | 206000 | 80000 | 0.3 | Ocel pro vyšší teploty
CSN 11373 |  | 225 | 340 | 26 |  |  | 206000 | 80000 | 0.3 | Ocel konstrukční
CSN 11378 |  | 235 | 360 | 26 |  |  | 206000 | 80000 | 0.3 | Ocel konstrukční
CSN 11418 |  | 255 | 410 | 24 |  |  | 206000 | 80000 | 0.3 | Ocel pro vyšší teploty
CSN 11423 |  | 240 | 420 | 22 |  |  | 206000 | 80000 | 0.3 | Ocel konstrukční
CSN 11448 |  | 285 | 430 | 22 |  |  | 206000 | 80000 | 0.3 | Ocel konstrukční
CSN 11453 |  | 265 | 440 | 20 |  |  | 206000 | 80000 | 0.3 | Ocel konstrukční
CSN 11500 |  | 265 | 490 | 19 | 141 | 313 | 206000 | 80000 | 0.3 | Ocel konstrukční
CSN 11503 |  | 340 | 490 | 22 |  |  | 206000 | 80000 | 0.3 | Ocel konstrukční
CSN 11523 | normalizační žíhání | 345 | 510 | 23 |  |  | 206000 | 80000 | 0.3 | Ocel konstrukční
CSN 11600 |  | 315 | 590 | 14 | 169 | 375 | 206000 | 80000 | 0.3 | Ocel konstrukční
CSN 11600 | povrchové kalení | 315 | 590 | 14 | 610 | 1210 | 206000 | 80000 | 0.3 | Ocel konstrukční
CSN 11700 |  | 355 | 686 | 11 | 197 | 437 | 206000 | 80000 | 0.3 | Ocel konstrukční
CSN 11700 | povrchové kalení | 355 | 686 | 11 | 610 | 1210 | 206000 | 80000 | 0.3 | Ocel konstrukční
CSN 12010 | cementování, kalení | 325 | 490 | 16 | 771 |  | 206000 | 80000 | 0.3 | Ocel k cementování
CSN 12020 |  | 350 | 550 | 12 |  |  | 206000 | 80000 | 0.3 | Ocel k cementování
CSN 12020 | cementování, kalení | 295 | 490 | 12 | 771 | 1300 | 206000 | 80000 | 0.3 | Ocel k cementování
CSN 12024 |  | 300 | 480 | 22 |  |  | 206000 | 80000 | 0.3 | Ocel k zušlechťování
CSN 12030 |  | 320 | 500 | 21 |  |  | 206000 | 80000 | 0.3 | Ocel k zušlechťování
CSN 12031 |  | 350 | 550 | 20 |  |  | 206000 | 80000 | 0.3 | Ocel k zušlechťování
CSN 12040 |  | 370 | 600 | 19 |  |  | 206000 | 80000 | 0.3 | Ocel k zušlechťování
CSN 12041 |  | 400 | 630 | 18 |  |  | 206000 | 80000 | 0.3 | Ocel k zušlechťování a ke kalení
CSN 12050 | normalizační žíhání | 305 | 530 | 18 | 152 |  | 206000 | 80000 | 0.3 | Ocel k zušlechťování a ke kalení
CSN 12050 | zušlechtění | 390 | 640 | 18 | 192 |  | 206000 | 80000 | 0.3 | Ocel k zušlechťování a ke kalení
CSN 12051 |  | 440 | 690 | 15 |  |  | 206000 | 80000 | 0.3 | Ocel k zušlechťování a ke kalení
CSN 12060 |  | 480 | 750 | 14 |  |  | 206000 | 80000 | 0.3 | Ocel k zušlechťování
CSN 12061 | zušlechtění | 500 | 800 | 13 |  |  | 206000 | 80000 | 0.3 | Ocel k zušlechťování
CSN 12071 | zušlechtění | 1470 | 1770 | 2 | 606 |  | 206000 | 80000 | 0.3 | Ocel pružinová
CSN 13030 |  | 285 | 460 | 21 |  |  | 206000 | 80000 | 0.3 | Ocel pro vyšší teploty
CSN 13141 |  | 490 | 690 | 15 |  |  | 206000 | 80000 | 0.3 | Ocel k zušlechťování
CSN 13180 | zušlechtění | 1320 | 1570 | 5 | 492 |  | 206000 | 80000 | 0.3 | Ocel pružinová
CSN 13220 | normalizační žíhání | 430 | 670 | 20 |  |  | 206000 | 80000 | 0.3 | Ocel k zušlechťování, svařitelná
CSN 13221 | normalizační žíhání | 440 | 680 | 20 |  |  | 206000 | 80000 | 0.3 | Ocel k zušlechťování, svařitelná
CSN 13240 |  | 540 | 780 | 14 | 239 |  | 206000 | 80000 | 0.3 | Ocel k zušlechťování
CSN 13242 |  | 685 | 880 | 12 |  |  | 206000 | 80000 | 0.3 | Ocel k zušlechťování
CSN 13251 | zušlechtění | 1080 | 1270 | 6 |  |  | 206000 | 80000 | 0.3 | Ocel pružinová
CSN 13260 |  | 855 |  |  |  |  | 206000 | 80000 | 0.3 | Ocel
CSN 13270 | zušlechtění | 1210 | 1420 | 6 | 451 |  | 206000 | 80000 | 0.3 | Ocel pružinová
CSN 14120 |  | 343 | 588 | 14 |  |  | 206000 | 80000 | 0.3 | Ocel k cementování
CSN 14140 | zušlechtění | 637 | 883 | 12 | 277 | 599 | 206000 | 80000 | 0.3 | Ocel k zušlechťování, nitrocementování a kalení
CSN 14140 | povrchové kalení | 785 | 932 | 12 | 610 | 1210 | 206000 | 80000 | 0.3 | Ocel k zušlechťování, nitrocementování a kalení
CSN 14140 | nitrocementování, kalení | 1373 | 1716 | 12 | 630 | 1240 | 206000 | 80000 | 0.3 | Ocel k zušlechťování, nitrocementování a kalení
CSN 14141 |  | 687 | 883 | 11 |  |  | 206000 | 80000 | 0.3 | Ocel k zušlechťování
CSN 14146 |  | 785 | 932 | 12 |  |  | 206000 | 80000 | 0.3 | Ocel k zušlechťování
CSN 14148 |  | 490 | 657 | 17 |  |  | 206000 | 80000 | 0.3 | Ocel k zušlechťování a ke kalení
CSN 14220 |  | 680 | 900 | 10 |  |  | 206000 | 80000 | 0.3 | Ocel k cementování
CSN 14220 | cementování, kalení | 588 | 785 | 10 | 800 | 1300 | 206000 | 80000 | 0.3 | Ocel k cementování
CSN 14221 |  | 686 | 981 | 8 |  |  | 206000 | 80000 | 0.3 | Ocel k cementování
CSN 14223 | cementování, kalení | 687 | 883 |  | 670 | 1300 | 206000 | 80000 | 0.3 | Ocel k cementování
CSN 14230 | cementování, kalení | 794 | 981 |  | 670 | 1300 | 206000 | 80000 | 0.3 | Ocel k cementování
CSN 14260 | zušlechtění | 1175 | 1370 | 7 | 463 |  | 206000 | 80000 | 0.3 | Ocel pružinová
CSN 14262 | zušlechtění | 1275 | 1470 | 6 | 465 |  | 206000 | 80000 | 0.3 | Ocel pružinová
CSN 15020 |  | 265 | 440 | 24 |  |  | 206000 | 80000 | 0.3 | Ocel pro vyšší teploty
CSN 15121 |  | 295 | 430 | 20 |  |  | 206000 | 80000 | 0.3 | Ocel pro vyšší teploty
CSN 15127 |  | 345 | 470 | 22 |  |  | 206000 | 80000 | 0.3 | Ocel konstrukční
CSN 15130 |  | 490 | 690 | 15 |  |  | 206000 | 80000 | 0.3 | Ocel k zušlechťování
CSN 15131 |  | 735 | 930 | 11 |  |  | 206000 | 80000 | 0.3 | Ocel k zušlechťování
CSN 15141 |  | 665 | 880 | 12 |  |  | 206000 | 80000 | 0.3 | Ocel k zušlechťování
CSN 15142 |  | 750 | 1000 | 11 |  |  | 206000 | 80000 | 0.3 | Ocel k zušlechťování a ke kalení
CSN 15217 |  | 345 | 470 | 22 |  |  | 206000 | 80000 | 0.3 | Ocel konstrukční
CSN 15222 | normalizační žíhání | 490 | 690 | 16 |  |  | 206000 | 80000 | 0.3 | Ocel svařitelná vysokopevnostní
CSN 15230 | zušlechtění | 850 | 1000 |  |  |  | 206000 | 80000 | 0.3 | Ocel k zušlechťování a k nitridování
CSN 15230 | nitridování | 635 | 780 |  | 720 | 1360 | 206000 | 80000 | 0.3 | Ocel k zušlechťování a k nitridování
CSN 15241 | zušlechtění | 981 | 1177 |  | 379 | 796 | 206000 | 80000 | 0.3 | Ocel k zušlechťování a ke kalení
CSN 15241 | zušlechtění | 1373 | 1716 |  | 540 | 1099 | 206000 | 80000 | 0.3 | Ocel k zušlechťování a ke kalení
CSN 15241 | povrchové kalení | 981 | 1177 |  | 610 | 1210 | 206000 | 80000 | 0.3 | Ocel k zušlechťování a ke kalení
CSN 15260 |  | 700 | 900 | 11 |  |  | 206000 | 80000 | 0.3 | Ocel ke kalení
CSN 15313 |  | 265 | 480 | 18 |  |  | 206000 | 80000 | 0.3 | Ocel pro vyšší teploty
CSN 15330 |  | 637 | 834 |  |  |  | 206000 | 80000 | 0.3 | Ocel k zušlechťování a k nitridování
CSN 15340 |  | 785 | 981 | 12 |  |  | 206000 | 80000 | 0.3 | Ocel k nitridování
CSN 15432 |  | 490 | 690 | 18 |  |  | 206000 | 80000 | 0.3 | Ocel k zušlechťování a k nitridování
CSN 16220 | cementování, kalení | 637 | 883 | 12 | 771 | 1300 | 206000 | 80000 | 0.3 | Ocel k cementování
CSN 16223 |  | 590 | 835 | 12 |  |  | 206000 | 80000 | 0.3 | Ocel k cementování
CSN 16321 |  | 635 | 880 | 9 |  |  | 206000 | 80000 | 0.3 | Ocel k cementování
CSN 16326 |  | 785 | 1080 | 8 |  |  | 206000 | 80000 | 0.3 | Ocel k cementování
CSN 16329 |  | 285 | 440 | 24 |  |  | 206000 | 80000 | 0.3 | Ocel konstrukční
CSN 16343 |  | 900 | 1100 | 10 |  |  | 206000 | 80000 | 0.3 | Ocel k zušlechťování
CSN 16420 | cementování, kalení | 785 | 932 | 10 | 727 | 1300 | 206000 | 80000 | 0.3 | Ocel k cementování
CSN 16430 | zušlechtění | 880 | 1080 | 10 |  |  | 206000 | 80000 | 0.3 | Ocel k zušlechťování
CSN 16527 |  | 390 | 590 | 20 |  |  | 206000 | 80000 | 0.3 | Ocel konstrukční
CSN 16640 | zušlechtění | 1275 | 1569 |  | 510 | 1045 | 206000 | 80000 | 0.3 | Ocel k zušlechťování
CSN 17020 | normalizační žíhání | 245 | 441 | 21 |  |  | 206000 | 80000 | 0.3 | Ocel korozivzdorná
CSN 17021 | normalizační žíhání | 415 | 590 | 20 |  |  | 206000 | 80000 | 0.3 | Ocel korozivzdorná
CSN 17022 | normalizační žíhání | 455 | 690 | 15 |  |  | 206000 | 80000 | 0.3 | Ocel korozivzdorná
CSN 17023 | normalizační žíhání | 495 | 740 | 14 |  |  | 206000 | 80000 | 0.3 | Ocel korozivzdorná
CSN 17040 | normalizační žíhání | 265 | 440 | 18 |  |  | 206000 | 80000 | 0.3 | Ocel korozivzdorná
CSN 17041 | normalizační žíhání | 295 | 440 | 20 |  |  | 206000 | 80000 | 0.3 | Ocel korozivzdorná
CSN 17113 | normalizační žíhání | 245 | 441 | 20 |  |  | 206000 | 80000 | 0.3 | Ocel žáruvzdorná
CSN 17115 | normalizační žíhání | 685 | 930 | 10 |  |  | 206000 | 80000 | 0.3 | Ocel žáruvzdorná
CSN 17125 | normalizační žíhání | 270 | 460 | 15 |  |  | 206000 | 80000 | 0.3 | Ocel korozivzdorná a žáruvzdorná
CSN 17145 | normalizační žíhání | 560 | 800 | 14 |  |  | 206000 | 80000 | 0.3 | Ocel korozivzdorná
CSN 17150 | normalizační žíhání | 650 | 900 | 14 |  |  | 206000 | 80000 | 0.3 | Ocel korozivzdorná
CSN 17240 | normalizační žíhání | 186 | 490 | 40 |  |  | 206000 | 80000 | 0.3 | Ocel korozivzdorná
CSN 17241 | normalizační žíhání | 195 | 530 | 45 |  |  | 206000 | 80000 | 0.3 | Ocel korozivzdorná
CSN 17243 | normalizační žíhání | 190 | 500 | 40 |  |  | 206000 | 80000 | 0.3 | Ocel korozivzdorná
CSN 17246 | normalizační žíhání | 210 | 550 | 40 |  |  | 206000 | 80000 | 0.3 | Ocel žáruvzdorná
CSN 17247 | normalizační žíhání | 195 | 500 | 35 |  |  | 206000 | 80000 | 0.3 | Ocel korozivzdorná
CSN 17248 | normalizační žíhání | 205 | 500 | 26 |  |  | 206000 | 80000 | 0.3 | Ocel korozivzdorná
CSN 17249 | normalizační žíhání | 175 | 440 | 40 |  |  | 206000 | 80000 | 0.3 | Ocel korozivzdorná
CSN 17251 | normalizační žíhání | 350 | 650 | 40 |  |  | 206000 | 80000 | 0.3 | Ocel žáruvzdorná
CSN 17253 | normalizační žíhání | 350 | 700 | 26 |  |  | 206000 | 80000 | 0.3 | Ocel žáruvzdorná
CSN 17255 | normalizační žíhání | 250 | 600 | 30 |  |  | 206000 | 80000 | 0.3 | Ocel žáruvzdorná
CSN 17256 | normalizační žíhání | 230 | 500 | 30 |  |  | 206000 | 80000 | 0.3 | Ocel žáruvzdorná
CSN 17259 | normalizační žíhání | 265 | 540 | 40 |  |  | 206000 | 80000 | 0.3 | Ocel korozivzdorná
CSN 17265 | normalizační žíhání | 230 | 550 | 30 |  |  | 206000 | 80000 | 0.3 | Ocel žáruvzdorná
CSN 17346 | normalizační žíhání | 205 | 550 | 50 |  |  | 206000 | 80000 | 0.3 | Ocel korozivzdorná
CSN 17348 | normalizační žíhání | 215 | 550 | 45 |  |  | 206000 | 80000 | 0.3 | Ocel korozivzdorná
CSN 17359 | normalizační žíhání | 275 | 540 | 40 |  |  | 206000 | 80000 | 0.3 | Ocel korozivzdorná
CSN 17460 | normalizační žíhání | 295 | 635 | 37 |  |  | 206000 | 80000 | 0.3 | Ocel korozivzdorná
CSN 17465 | normalizační žíhání | 590 | 980 | 12 |  |  | 206000 | 80000 | 0.3 | Ocel žáruvzdorná
CSN 17501 | normalizační žíhání | 490 | 640 | 18 |  |  | 206000 | 80000 | 0.3 | Ocel konstrukční
CSN 422303 |  | 240 | 360 |  | 140 |  | 169000 | 70000 | 0.2 | Tvárná litina
CSN 422304 |  | 270 | 420 |  | 150 |  | 169000 | 70000 | 0.2 | Tvárná litina
CSN 422305 |  | 320 | 500 |  | 180 | 400 | 169000 | 70000 | 0.2 | Tvárná litina
CSN 422306 |  | 370 | 600 |  | 210 | 480 | 169000 | 70000 | 0.2 | Tvárná litina
CSN 422307 |  | 420 | 700 |  | 230 | 560 | 169000 | 70000 | 0.2 | Tvárná litina
CSN 422308 |  | 480 | 800 |  | 240 | 600 | 169000 | 70000 | 0.2 | Tvárná litina
CSN 422410 |  | 100 | 100 |  | 170 |  | 80000 | 33000 | 0.21 | Šedá litina
CSN 422415 |  | 150 | 150 |  | 190 | 270 | 85000 | 35000 | 0.21 | Šedá litina
CSN 422420 |  | 200 | 200 |  | 210 | 340 | 91000 | 38000 | 0.21 | Šedá litina
CSN 422425 |  | 250 | 250 |  | 230 | 400 | 105000 | 43000 | 0.21 | Šedá litina
CSN 422430 |  | 300 | 300 |  | 250 | 460 | 110000 | 45000 | 0.21 | Šedá litina
CSN 422435 |  | 350 | 350 |  | 260 | 520 | 115000 | 48000 | 0.21 | Šedá litina
CSN 422532 |  |  | 320 | 8 | 180 |  | 160000 | 64000 | 0.27 | Temperovaná litina
CSN 422533 |  |  | 330 | 10 | 180 |  | 160000 | 64000 | 0.27 | Temperovaná litina
CSN 422536 |  |  | 350 | 3 | 220 |  | 160000 | 64000 | 0.27 | Temperovaná litina
CSN 422540 |  | 180 | 400 | 4 | 220 | 300 | 160000 | 64000 | 0.27 | Temperovaná litina
CSN 422545 |  |  | 450 | 7 | 200 |  | 160000 | 64000 | 0.27 | Temperovaná litina
CSN 422555 |  | 300 | 580 | 4 | 240 | 420 | 160000 | 64000 | 0.27 | Temperovaná litina
CSN 422630 |  | 200 | 363 | 25 | 105 |  | 206000 | 80000 | 0.3 | Ocel na odlitky
CSN 422640 |  | 240 | 441 | 22 | 127 |  | 206000 | 80000 | 0.3 | Ocel na odlitky
CSN 422650 |  | 260 | 490 | 19 | 147 |  | 206000 | 80000 | 0.3 | Ocel na odlitky
CSN 242660 |  | 300 | 588 | 10 | 167 |  | 206000 | 80000 | 0.3 | Ocel na odlitky
CSN 422670 |  | 350 | 686 | 6 | 193 |  | 206000 | 80000 | 0.3 | Ocel na odlitky
CSN 422709 |  | 300 | 530 |  |  |  | 206000 | 80000 | 0.3 | Ocel na odlitky legovaná
CSN 422712 |  | 250 | 422 | 25 | 120 |  | 206000 | 80000 | 0.3 | Ocel na odlitky legovaná
CSN 422713 |  | 290 | 490 | 20 | 140 |  | 206000 | 80000 | 0.3 | Ocel na odlitky legovaná
CSN 422719 |  | 340 |  |  |  |  | 206000 | 80000 | 0.3 | Ocel na odlitky legovaná
CSN 422724 |  | 420 | 637 | 15 | 190 |  | 206000 | 80000 | 0.3 | Ocel na odlitky legovaná
CSN 422735 |  | 520 | 785 | 5 | 235 |  | 206000 | 80000 | 0.3 | Ocel na odlitky legovaná
CSN 422739 |  | 550 | 830 |  | 250 |  | 206000 | 80000 | 0.3 | Ocel na odlitky legovaná
CSN 422753 |  | 650 | 981 | 3 | 300 |  | 206000 | 80000 | 0.3 | Ocel na odlitky legovaná
CSN 422906 |  | 390 | 550 |  |  |  | 206000 | 80000 | 0.3 | Ocel na odlitky korozivzdorná
CSN 422912 |  | 320 | 500 |  |  |  | 206000 | 80000 | 0.3 | Ocel na odlitky žárovzdorná
CSN 423013 |  | 290 |  |  |  |  | 120000 | 40000 | 0.31 | Bronz cínový tvářený CuSn4
CSN 423016 |  | 290 |  |  |  |  | 120000 | 40000 | 0.31 | Bronz cínový tvářený CuSn6
CSN 423018 |  | 290 |  |  |  |  | 120000 | 40000 | 0.31 | Bronz cínový tvářený CuSn8
CSN 423042 |  | 265 | 380 |  |  |  | 120000 | 40000 | 0.31 | Bronz hliníkový tvářený CuAl5
CSN 423044 |  | 265 | 380 |  |  |  | 120000 | 40000 | 0.31 | Bronz hliníkový tvářený CuAl9Mn2
CSN 423045 |  | 265 | 380 |  |  |  | 120000 | 40000 | 0.31 | Bronz hliníkový tvářený CuAl9Fe3
CSN 423047 |  | 265 | 380 |  |  |  | 120000 | 40000 | 0.31 | Bronz hliníkový tvářený CuAl10Fe4Ni4
CSN 423115 |  | 160 | 180 | 25 |  |  | 105000 | 40000 | 0.31 | Bronz cínový slévárenský CuSn5
CSN 423119 |  | 160 | 180 | 25 |  |  | 105000 | 40000 | 0.31 | Bronz cínový slévárenský CuSn10
CSN 423123 |  | 160 | 180 | 25 |  |  | 105000 | 40000 | 0.31 | Bronz cínový slévárenský CuSn12
CSN 423135 |  | 120 | 150 | 25 |  |  | 105000 | 40000 | 0.31 | Bronz červený slévárenský CuSn5Zn5Pb5
CSN 423137 |  | 100 | 170 | 25 |  |  | 105000 | 40000 | 0.31 | Bronz červený slévárenský CuSn8Zn6Pb3
CSN 423145 |  | 130 | 400 | 10 |  |  | 120000 | 45000 | 0.32 | Bronz hliníkový slévárenský CuAl9Fe3
CSN 423147 |  | 130 | 400 | 10 |  |  | 120000 | 45000 | 0.32 | Bronz hliníkový slévárenský CuAl10Fe4Ni4
CSN 423200 |  |  | 250 |  |  |  | 100000 | 37000 | 0.34 | Mosaz tvářená CuZn4
CSN 423201 |  |  | 250 |  |  |  | 100000 | 37000 | 0.34 | Mosaz tvářená CuZn10
CSN 423202 |  |  | 250 |  |  |  | 100000 | 37000 | 0.34 | Mosaz tvářená CuZn15
CSN 423203 |  |  | 250 |  |  |  | 100000 | 37000 | 0.34 | Mosaz tvářená CuZn20
CSN 423210 |  | 100 | 330 |  |  |  | 100000 | 37000 | 0.34 | Mosaz tvářená CuZn30
CSN 423212 |  | 100 | 330 |  |  |  | 100000 | 37000 | 0.34 | Mosaz tvářená CuZn32
CSN 423213 |  | 100 | 330 |  |  |  | 100000 | 37000 | 0.34 | Mosaz tvářená CuZn37
CSN 423214 |  | 100 | 330 |  |  |  | 100000 | 37000 | 0.34 | Mosaz tvářená CuZn32Pb1
CSN 423226 |  | 147 |  |  |  |  | 100000 | 37000 | 0.34 | Mosaz tvářená
CSN 423231 |  |  | 500 |  |  |  | 100000 | 37000 | 0.34 | Mosaz tvářená CuZn40Mn3Al1
CSN 423256 |  | 255 | 350 |  |  |  | 100000 | 37000 | 0.34 | Mosaz tvářená CuNi15Zn21
CSN 423303 |  |  | 300 |  |  |  | 100000 | 37000 | 0.34 | Mosaz slévárenská CuZn17Si3
CSN 423311 |  | 350 | 600 |  |  |  | 100000 | 37000 | 0.34 | Mosaz slévárenská CuZn35AlFe3Mn2
CSN 423319 |  |  | 150 |  |  |  | 100000 | 37000 | 0.34 | Mosaz slévárenská CuZn40
CSN 423320 |  |  | 350 |  |  |  | 100000 | 37000 | 0.34 | Mosaz slévárenská CuZn38Fe1Al1Mn1
CSN 424003 |  | 90 |  | 24 |  |  | 66000 | 26000 | 0.33 | Hliník Al 99.7
CSN 424201 |  | 230 | 400 | 11 |  |  | 73000 | 26000 | 0.33 | Slitina hliníku tvářená AlCu4Mg
CSN 424203 |  | 230 | 430 | 12 |  |  | 73000 | 26000 | 0.33 | Slitina hliníku tvářená AlCu4Mg
CSN 424204 |  | 230 | 430 |  |  |  | 73000 | 26000 | 0.33 | Slitina hliníku tvářená AlCu2Mg
CSN 424250 |  | 190 | 340 | 12 |  |  | 73000 | 26000 | 0.33 | Slitina hliníku tvářená AlCu4Mg1Mn1
CSN 424315 |  |  | 220 |  | 80 |  | 73000 | 26000 | 0.33 | Slitina hliníku slévárenská AlCu4Ni2Mg2
CSN 424330 |  |  | 140 |  | 50 |  | 73000 | 26000 | 0.33 | Slitina hliníku slévárenská AlSi12Mn
CSN 424331 |  |  | 160 |  | 50 |  | 73000 | 26000 | 0.33 | Slitina hliníku slévárenská AlSi10MgMn
CSN 424332 |  |  | 200 |  | 50 |  | 73000 | 26000 | 0.33 | Slitina hliníku slévárenská AlSi7Mg(Fe)
CSN 424336 |  |  | 160 |  | 100 |  | 73000 | 26000 | 0.33 | Slitina hliníku slévárenská AlSi12CuMgNi
CSN 424339 |  |  | 220 |  | 80 |  | 73000 | 26000 | 0.33 | Slitina hliníku slévárenská AlSi8Cu2Mn
CSN 424357 |  |  | 130 | 1 | 60 |  | 73000 | 26000 | 0.33 | Slitina hliníku slévárenská AlSi5Cu4Zn
CSN 424401 |  | 100 | 280 |  |  |  | 73000 | 26000 | 0.33 | Slitina hliníku tvářená AlMgSi1
CSN 424413 |  | 110 | 200 |  |  |  | 73000 | 26000 | 0.33 | Slitina hliníku tvářená AlMg3
CSN 424415 |  | 110 | 200 |  |  |  | 73000 | 26000 | 0.33 | Slitina hliníku tvářená AlMg5
CSN 424432 |  |  | 110 | 8 |  |  | 73000 | 26000 | 0.33 | Slitina hliníku tvářená AlMn1
CSN 424441 |  | 135 |  |  |  |  | 73000 | 26000 | 0.33 | Slitina hliníku tvářená
CSN 424515 |  |  | 160 |  | 60 |  | 73000 | 26000 | 0.33 | Slitina hliníku slévárenská AlMg5Si1Mn
CSN 424519 |  |  | 250 |  |  |  | 73000 | 26000 | 0.33 | Slitina hliníku slévárenská AlMg9SiCa
MgAl3Zn1 |  |  | 230 | 13 | 50 |  | 73000 | 26000 | 0.33 | Slitina hořčíku tvářená MgAl3Zn1
MgAl9Zn2Mn |  |  | 280 | 9 | 65 |  | 73000 | 26000 | 0.33 | Slitina hořčíku tvářená MgAl9Zn2Mn
MgMn2Ce |  |  | 200 | 7 | 35 |  | 73000 | 26000 | 0.33 | Slitina hořčíku tvářená MgMn2Ce
MgZn3Zr1 |  |  | 250 | 12 | 60 |  | 73000 | 26000 | 0.33 | Slitina hořčíku tvářená MgZn3Zr1
MgAl3Zn1 |  |  | 160 | 8 | 40 |  | 73000 | 26000 | 0.33 | Slitina hořčíku slévárenská MgAl3Zn1
MgAl9ZnMn |  |  | 180 | 2 | 60 |  | 73000 | 26000 | 0.33 | Slitina hořčíku slévárenská MgAl9ZnMn
MgMn2 |  |  | 90 | 3 | 30 |  | 73000 | 26000 | 0.33 | Slitina hořčíku slévárenská MgMn2
MgSi2 |  |  | 90 | 3 | 40 |  | 73000 | 26000 | 0.33 | Slitina hořčíku slévárenská MgSi2

## ANSI
| Material | Zprac. | Rm [psi] | Re/Rp02 [psi] | A5 [%] | Bhn | pH [psi] | E [psi] | G [psi] | Poiss. | ro [lb/ft^3] | Popis
1 | Steel SAE 1015 | as-rolled | 61000 | 45500 | 39 | 126 |  | 30000000 | 11500000 | 0.3 | 491
2 | Steel SAE 1015 | normalized | 61500 | 47000 | 37 | 121 |  | 30000000 | 11500000 | 0.3 | 491
3 | Steel SAE 1015 | annealed | 56000 | 41250 | 37 | 111 |  | 30000000 | 11500000 | 0.3 | 491
4 | Steel SAE 1020 | as-rolled | 65000 | 48000 | 36 | 143 |  | 30000000 | 11500000 | 0.3 | 491
5 | Steel SAE 1020 | normalized | 64000 | 50250 | 35.8 | 131 |  | 30000000 | 11500000 | 0.3 | 491
6 | Steel SAE 1020 | annealed | 57250 | 42750 | 36.5 | 111 |  | 30000000 | 11500000 | 0.3 | 491
7 | Steel SAE 1022 | as-rolled | 73000 | 52000 | 35 | 149 |  | 30000000 | 11500000 | 0.3 | 491
8 | Steel SAE 1022 | normalized | 70000 | 52000 | 34 | 143 |  | 30000000 | 11500000 | 0.3 | 491
9 | Steel SAE 1022 | annealed | 65250 | 46000 | 35 | 137 |  | 30000000 | 11500000 | 0.3 | 491
10 | Steel SAE 1030 | as-rolled | 80000 | 50000 | 32 | 179 |  | 30000000 | 11500000 | 0.3 | 491
11 | Steel SAE 1030 | normalized | 75000 | 50000 | 32 | 149 |  | 30000000 | 11500000 | 0.3 | 491
12 | Steel SAE 1030 | annealed | 67250 | 49500 | 31 | 126 |  | 30000000 | 11500000 | 0.3 | 491
13 | Steel SAE 1030 | tempered at 400°F | 123000 | 94000 | 17 | 495 |  | 30000000 | 11500000 | 0.3 | 491
14 | Steel SAE 1040 | as-rolled | 90000 | 60000 | 25 | 201 |  | 30000000 | 11500000 | 0.3 | 491
15 | Steel SAE 1040 | normalized | 85500 | 54250 | 28 | 170 |  | 30000000 | 11500000 | 0.3 | 491
16 | Steel SAE 1040 | annealed | 75250 | 51250 | 30 | 149 |  | 30000000 | 11500000 | 0.3 | 491
17 | Steel SAE 1040 | tempered at 400°F | 113000 | 86000 | 19 | 262 |  | 30000000 | 11500000 | 0.3 | 491
18 | Steel SAE 1050 | as-rolled | 105000 | 60000 | 20 | 229 |  | 30000000 | 11500000 | 0.3 | 491
19 | Steel SAE 1050 | normalized | 108500 | 62000 | 20 | 217 |  | 30000000 | 11500000 | 0.3 | 491
20 | Steel SAE 1050 | annealed | 92250 | 53000 | 23.7 | 187 |  | 30000000 | 11500000 | 0.3 | 491
21 | Steel SAE 1050 | tempered at 600°F | 142000 | 105000 | 14 | 321 |  | 30000000 | 11500000 | 0.3 | 491
22 | Steel SAE 1060 | as-rolled | 118000 | 70000 | 17 | 241 |  | 30000000 | 11500000 | 0.3 | 491
23 | Steel SAE 1060 | normalized | 112500 | 61000 | 18 | 229 |  | 30000000 | 11500000 | 0.3 | 491
24 | Steel SAE 1060 | annealed | 90750 | 54000 | 22.5 | 179 |  | 30000000 | 11500000 | 0.3 | 491
25 | Steel SAE 1060 | tempered at 600°F | 160000 | 113000 | 13 | 321 |  | 30000000 | 11500000 | 0.3 | 491
26 | Steel SAE 1080 | as-rolled | 140000 | 85000 | 12 | 293 |  | 30000000 | 11500000 | 0.3 | 491
27 | Steel SAE 1080 | normalized | 146500 | 76000 | 11 | 293 |  | 30000000 | 11500000 | 0.3 | 491
28 | Steel SAE 1080 | annealed | 89250 | 54500 | 24.7 | 174 |  | 30000000 | 11500000 | 0.3 | 491
29 | Steel SAE 1080 | tempered at 600°F | 189000 | 142000 | 12 | 388 |  | 30000000 | 11500000 | 0.3 | 491
30 | Steel SAE 1095 | as-rolled | 140000 | 83000 | 9 | 293 |  | 30000000 | 11500000 | 0.3 | 491
31 | Steel SAE 1095 | normalized | 147000 | 72500 | 9.5 | 293 |  | 30000000 | 11500000 | 0.3 | 491
32 | Steel SAE 1095 | annealed | 95250 | 55000 | 13 | 192 |  | 30000000 | 11500000 | 0.3 | 491
33 | Steel SAE 1095 | tempered at 400°F | 187000 | 120000 | 10 | 401 |  | 30000000 | 11500000 | 0.3 | 491
34 | Steel SAE 1117 | as-rolled | 70600 | 44300 | 33 | 143 |  | 30000000 | 11500000 | 0.3 | 491
35 | Steel SAE 1117 | normalized | 67750 | 44000 | 33.5 | 137 |  | 30000000 | 11500000 | 0.3 | 491
36 | Steel SAE 1117 | annealed | 62250 | 40500 | 32.8 | 121 |  | 30000000 | 11500000 | 0.3 | 491
37 | Steel SAE 1118 | as-rolled | 75600 | 45900 | 32 | 149 |  | 30000000 | 11500000 | 0.3 | 491
38 | Steel SAE 1118 | normalized | 69250 | 46250 | 33.5 | 143 |  | 30000000 | 11500000 | 0.3 | 491
39 | Steel SAE 1118 | annealed | 65250 | 41250 | 34.5 | 131 |  | 30000000 | 11500000 | 0.3 | 491
40 | Steel SAE 1137 | as-rolled | 91000 | 55000 | 28 | 192 |  | 30000000 | 11500000 | 0.3 | 491
41 | Steel SAE 1137 | normalized | 97000 | 57500 | 22.5 | 197 |  | 30000000 | 11500000 | 0.3 | 491
42 | Steel SAE 1137 | annealed | 84750 | 50000 | 26.8 | 174 |  | 30000000 | 11500000 | 0.3 | 491
43 | Steel SAE 1137 | tempered at 400°F | 157000 | 136000 | 5 | 352 |  | 30000000 | 11500000 | 0.3 | 491
44 | Steel SAE 1141 | as-rolled | 98000 | 52000 | 22 | 192 |  | 30000000 | 11500000 | 0.3 | 491
45 | Steel SAE 1141 | normalized | 102500 | 58750 | 22.7 | 201 |  | 30000000 | 11500000 | 0.3 | 491
46 | Steel SAE 1141 | annealed | 86800 | 51200 | 25.5 | 163 |  | 30000000 | 11500000 | 0.3 | 491
47 | Steel SAE 1141 | tempered at 400°F | 237000 | 176000 | 6 | 461 |  | 30000000 | 11500000 | 0.3 | 491
48 | Steel SAE 1144 | as-rolled | 102000 | 61000 | 21 | 212 |  | 30000000 | 11500000 | 0.3 | 491
49 | Steel SAE 1144 | normalized | 96750 | 58000 | 21 | 197 |  | 30000000 | 11500000 | 0.3 | 491
50 | Steel SAE 1144 | annealed | 84750 | 50250 | 24.8 | 167 |  | 30000000 | 11500000 | 0.3 | 491
51 | Steel SAE 1144 | tempered at 400°F | 127000 | 91000 | 17 | 277 |  | 30000000 | 11500000 | 0.3 | 491
52 | Steel SAE 1340 | normalized | 121250 | 81000 | 22 | 248 |  | 30000000 | 11500000 | 0.3 | 491
53 | Steel SAE 1340 | annealed | 102000 | 63250 | 25.5 | 207 |  | 30000000 | 11500000 | 0.3 | 491
54 | Steel SAE 1340 | tempered at 400°F | 262000 | 231000 | 11 | 505 |  | 30000000 | 11500000 | 0.3 | 491
55 | Steel SAE 3140 | normalized | 129250 | 87000 | 19.7 | 262 |  | 30000000 | 11500000 | 0.3 | 491
56 | Steel SAE 3140 | annealed | 100000 | 61250 | 24.5 | 197 |  | 30000000 | 11500000 | 0.3 | 491
57 | Steel SAE 4037 | tempered at 400°F | 149000 | 110000 | 6 | 310 |  | 30000000 | 11500000 | 0.3 | 491
58 | Steel SAE 4042 | tempered at 400°F | 261000 | 241000 | 12 | 516 |  | 30000000 | 11500000 | 0.3 | 491
59 | Steel SAE 4130 | normalized | 97000 | 63250 | 25.5 | 197 |  | 30000000 | 11500000 | 0.3 | 491
60 | Steel SAE 4130 | annealed | 81250 | 52250 | 28.2 | 156 |  | 30000000 | 11500000 | 0.3 | 491
61 | Steel SAE 4130 | tempered at 400°F | 236000 | 212000 | 10 | 467 |  | 30000000 | 11500000 | 0.3 | 491
62 | Steel SAE 4140 | normalized | 148000 | 95000 | 17.7 | 302 |  | 30000000 | 11500000 | 0.3 | 491
63 | Steel SAE 4140 | annealed | 95000 | 60500 | 25.7 | 197 |  | 30000000 | 11500000 | 0.3 | 491
64 | Steel SAE 4140 | tempered at 400°F | 257000 | 238000 | 8 | 510 |  | 30000000 | 11500000 | 0.3 | 491
65 | Steel SAE 4150 | normalized | 167500 | 106500 | 11.7 | 321 |  | 30000000 | 11500000 | 0.3 | 491
66 | Steel SAE 4150 | annealed | 105750 | 55000 | 20.2 | 197 |  | 30000000 | 11500000 | 0.3 | 491
67 | Steel SAE 4150 | tempered at 400°F | 280000 | 250000 | 10 | 530 |  | 30000000 | 11500000 | 0.3 | 491
68 | Steel SAE 4320 | normalized | 115000 | 67250 | 20.8 | 235 |  | 30000000 | 11500000 | 0.3 | 491
69 | Steel SAE 4320 | annealed | 84000 | 61625 | 29 | 163 |  | 30000000 | 11500000 | 0.3 | 491
70 | Steel SAE 4340 | normalized | 185500 | 125000 | 12.2 | 363 |  | 30000000 | 11500000 | 0.3 | 491
71 | Steel SAE 4340 | annealed | 108000 | 68500 | 22 | 217 |  | 30000000 | 11500000 | 0.3 | 491
72 | Steel SAE 4340 | tempered at 400°F | 272000 | 243000 | 10 | 520 |  | 30000000 | 11500000 | 0.3 | 491
73 | Steel SAE 4620 | normalized | 83250 | 53125 | 29 | 174 |  | 30000000 | 11500000 | 0.3 | 491
74 | Steel SAE 4620 | annealed | 74250 | 54000 | 31.3 | 149 |  | 30000000 | 11500000 | 0.3 | 491
75 | Steel SAE 4820 | normalized | 109500 | 70250 | 24 | 229 |  | 30000000 | 11500000 | 0.3 | 491
76 | Steel SAE 4820 | annealed | 98750 | 67250 | 22.3 | 197 |  | 30000000 | 11500000 | 0.3 | 491
77 | Steel SAE 5046 | tempered at 400°F | 253000 | 204000 | 9 | 482 |  | 30000000 | 11500000 | 0.3 | 491
78 | Steel SAE 5130 | tempered at 400°F | 234000 | 220000 | 10 | 475 |  | 30000000 | 11500000 | 0.3 | 491
79 | Steel SAE 5140 | normalized | 115000 | 68500 | 22.7 | 229 |  | 30000000 | 11500000 | 0.3 | 491
80 | Steel SAE 5140 | annealed | 83000 | 42500 | 28.6 | 167 |  | 30000000 | 11500000 | 0.3 | 491
81 | Steel SAE 5140 | tempered at 400°F | 260000 | 238000 | 9 | 490 |  | 30000000 | 11500000 | 0.3 | 491
82 | Steel SAE 5150 | normalized | 126250 | 76750 | 20.7 | 255 |  | 30000000 | 11500000 | 0.3 | 491
83 | Steel SAE 5150 | annealed | 98000 | 51750 | 22 | 197 |  | 30000000 | 11500000 | 0.3 | 491
84 | Steel SAE 5150 | tempered at 400°F | 282000 | 251000 | 5 | 525 |  | 30000000 | 11500000 | 0.3 | 491
85 | Steel SAE 5160 | normalized | 138750 | 77000 | 17.5 | 269 |  | 30000000 | 11500000 | 0.3 | 491
86 | Steel SAE 5160 | annealed | 104750 | 40000 | 17.2 | 197 |  | 30000000 | 11500000 | 0.3 | 491
87 | Steel SAE 5160 | tempered at 400°F | 322000 | 260000 | 4 | 627 |  | 30000000 | 11500000 | 0.3 | 491
88 | Steel SAE 6150 | normalized | 136250 | 89250 | 21.8 | 269 |  | 30000000 | 11500000 | 0.3 | 491
89 | Steel SAE 6150 | annealed | 96750 | 59750 | 23 | 197 |  | 30000000 | 11500000 | 0.3 | 491
90 | Steel SAE 6150 | tempered at 400°F | 280000 | 245000 | 8 | 538 |  | 30000000 | 11500000 | 0.3 | 491
91 | Steel SAE 8620 | normalized | 91750 | 51750 | 26.3 | 183 |  | 30000000 | 11500000 | 0.3 | 491
92 | Steel SAE 8620 | annealed | 77750 | 55875 | 31.3 | 149 |  | 30000000 | 11500000 | 0.3 | 491
93 | Steel SAE 8630 | normalized | 94250 | 62250 | 23.5 | 187 |  | 30000000 | 11500000 | 0.3 | 491
94 | Steel SAE 8630 | annealed | 81750 | 54000 | 29 | 156 |  | 30000000 | 11500000 | 0.3 | 491
95 | Steel SAE 8630 | tempered at 400°F | 238000 | 218000 | 9 | 465 |  | 30000000 | 11500000 | 0.3 | 491
96 | Steel SAE 8640 | tempered at 400°F | 270000 | 242000 | 10 | 505 |  | 30000000 | 11500000 | 0.3 | 491
97 | Steel SAE 8650 | normalized | 148500 | 99750 | 14 | 302 |  | 30000000 | 11500000 | 0.3 | 491
98 | Steel SAE 8650 | annealed | 103750 | 56000 | 22.5 | 212 |  | 30000000 | 11500000 | 0.3 | 491
99 | Steel SAE 8650 | tempered at 400°F | 281000 | 243000 | 10 | 525 |  | 30000000 | 11500000 | 0.3 | 491
100 | Steel SAE 8660 | tempered at 800°F | 237000 | 225000 | 13 | 460 |  | 30000000 | 11500000 | 0.3 | 491
101 | Steel SAE 8740 | normalized | 134750 | 88000 | 16 | 269 |  | 30000000 | 11500000 | 0.3 | 491
102 | Steel SAE 8740 | annealed | 100750 | 60250 | 22.2 | 201 |  | 30000000 | 11500000 | 0.3 | 491
103 | Steel SAE 8740 | tempered at 400°F | 290000 | 240000 | 10 | 578 |  | 30000000 | 11500000 | 0.3 | 491
104 | Steel SAE 9255 | normalized | 135250 | 84000 | 19.7 | 269 |  | 30000000 | 11500000 | 0.3 | 491
105 | Steel SAE 9255 | annealed | 112250 | 70500 | 21.7 | 229 |  | 30000000 | 11500000 | 0.3 | 491
106 | Steel SAE 9255 | tempered at 400°F | 305000 | 297000 | 1 | 601 |  | 30000000 | 11500000 | 0.3 | 491
107 | Steel SAE 9260 | tempered at 800°F | 255000 | 218000 | 8 | 470 |  | 30000000 | 11500000 | 0.3 | 491
108 | Steel SAE 9310 | normalized | 131500 | 82750 | 18.8 | 269 |  | 30000000 | 11500000 | 0.3 | 491
109 | Steel SAE 9310 | annealed | 119000 | 63750 | 17.3 | 241 |  | 30000000 | 11500000 | 0.3 | 491
110 | Steel SAE 30201 | annealed | 115000 | 55000 | 55 |  |  | 28000000 | 107700000 | 0.3 | 501 | stainless
111 | Steel SAE 30201 | 1/4-hard | 125000 | 75000 | 20 |  |  | 28000000 | 107700000 | 0.3 | 501 | stainless
112 | Steel SAE 30201 | 1/2-hard | 150000 | 110000 | 10 |  |  | 28000000 | 107700000 | 0.3 | 501 | stainless
113 | Steel SAE 30201 | 3/4-hard | 175000 | 135000 | 5 |  |  | 28000000 | 107700000 | 0.3 | 501 | stainless
114 | Steel SAE 30201 | Full-hard | 185000 | 140000 | 4 |  |  | 28000000 | 107700000 | 0.3 | 501 | stainless
115 | Steel SAE 30202 | annealed | 105000 | 55000 | 55 |  |  | 28000000 | 107700000 | 0.3 | 501 | stainless
116 | Steel SAE 30202 | 1/4-hard | 125000 | 75000 | 12 |  |  | 28000000 | 107700000 | 0.3 | 501 | stainless
117 | Steel SAE 30301 | annealed | 110000 | 40000 | 60 | 165 |  | 28000000 | 107700000 | 0.3 | 501 | stainless
118 | Steel SAE 30301 | 1/4-hard | 125000 | 75000 | 25 |  |  | 28000000 | 107700000 | 0.3 | 501 | stainless
119 | Steel SAE 30301 | 1/2-hard | 150000 | 110000 | 15 |  |  | 28000000 | 107700000 | 0.3 | 501 | stainless
120 | Steel SAE 30301 | 3/4-hard | 175000 | 135000 | 12 |  |  | 28000000 | 107700000 | 0.3 | 501 | stainless
121 | Steel SAE 30301 | Full-hard | 185000 | 140000 | 8 |  |  | 28000000 | 107700000 | 0.3 | 501 | stainless
122 | Steel SAE 30302 | annealed | 90000 | 37000 | 55 | 155 |  | 28000000 | 107700000 | 0.3 | 501 | stainless
123 | Steel SAE 30302 | 1/4-hard | 125000 | 75000 | 12 |  |  | 28000000 | 107700000 | 0.3 | 501 | stainless
124 | Steel SAE 30302B | annealed | 95000 | 40000 | 50 | 165 |  | 28000000 | 107700000 | 0.3 | 501 | stainless
125 | Steel SAE 30303 | annealed | 90000 | 35000 | 50 | 160 |  | 28000000 | 107700000 | 0.3 | 501 | stainless
126 | Steel SAE 30304 | annealed | 85000 | 35000 | 55 | 150 |  | 28000000 | 107700000 | 0.3 | 501 | stainless
127 | Steel SAE 30304L | annealed | 80000 | 30000 | 55 | 140 |  | 28000000 | 107700000 | 0.3 | 501 | stainless
128 | Steel SAE 30305 | annealed | 85000 | 37000 | 55 | 156 |  | 28000000 | 107700000 | 0.3 | 501 | stainless
129 | Steel SAE 30308 | annealed | 85000 | 35000 | 55 | 150 |  | 28000000 | 107700000 | 0.3 | 501 | stainless
130 | Steel SAE 30309 | annealed | 90000 | 40000 | 45 | 165 |  | 28000000 | 107700000 | 0.3 | 501 | stainless
131 | Steel SAE 30310 | annealed | 95000 | 40000 | 45 | 170 |  | 28000000 | 107700000 | 0.3 | 501 | stainless
132 | Steel SAE 30314 | annealed | 100000 | 50000 | 45 | 170 |  | 28000000 | 107700000 | 0.3 | 501 | stainless
133 | Steel SAE 30316 | annealed | 85000 | 35000 | 55 | 150 |  | 28000000 | 107700000 | 0.3 | 501 | stainless
134 | Steel SAE 30316L | annealed | 78000 | 30000 | 55 | 145 |  | 28000000 | 107700000 | 0.3 | 501 | stainless
135 | Steel SAE 30317 | annealed | 90000 | 40000 | 50 | 160 |  | 28000000 | 107700000 | 0.3 | 501 | stainless
136 | Steel SAE 30321 | annealed | 87000 | 35000 | 55 | 150 |  | 28000000 | 107700000 | 0.3 | 501 | stainless
137 | Steel SAE 30347 | annealed | 92000 | 35000 | 50 | 160 |  | 28000000 | 107700000 | 0.3 | 501 | stainless
138 | Steel SAE 30348 | annealed | 92000 | 35000 | 50 | 160 |  | 28000000 | 107700000 | 0.3 | 501 | stainless
139 | Steel SAE 51403 | annealed | 75000 | 40000 | 30 | 155 |  | 29000000 | 111500000 | 0.3 | 501 | stainless
140 | Steel SAE 51403 | tempered at 400°F | 190000 | 145000 | 15 | 390 |  | 29000000 | 111500000 | 0.3 | 501 | stainless
141 | Steel SAE 51405 | annealed | 70000 | 40000 | 30 | 150 |  | 29000000 | 111500000 | 0.3 | 501 | stainless
142 | Steel SAE 51410 | annealed | 75000 | 40000 | 30 | 155 |  | 29000000 | 111500000 | 0.3 | 501 | stainless
143 | Steel SAE 51410 | tempered at 400°F | 190000 | 145000 | 15 | 390 |  | 29000000 | 111500000 | 0.3 | 501 | stainless
144 | Steel SAE 51414 | annealed | 120000 | 95000 | 17 | 235 |  | 29000000 | 111500000 | 0.3 | 501 | stainless
145 | Steel SAE 51414 | tempered at 400°F | 200000 | 150000 | 15 | 415 |  | 29000000 | 111500000 | 0.3 | 501 | stainless
146 | Steel SAE 51416 | annealed | 75000 | 40000 | 30 | 155 |  | 29000000 | 111500000 | 0.3 | 501 | stainless
147 | Steel SAE 51416 | tempered at 400°F | 190000 | 145000 | 15 | 390 |  | 29000000 | 111500000 | 0.3 | 501 | stainless
148 | Steel SAE 51420 | annealed | 95000 | 50000 | 25 | 195 |  | 29000000 | 111500000 | 0.3 | 501 | stainless
149 | Steel SAE 51420 | tempered at 600°F | 230000 | 195000 | 8 | 500 |  | 29000000 | 111500000 | 0.3 | 501 | stainless
150 | Steel SAE 51430 | annealed | 75000 | 45000 | 30 | 155 |  | 29000000 | 111500000 | 0.3 | 501 | stainless
151 | Steel SAE 51430F | annealed | 80000 | 55000 | 25 | 170 |  | 29000000 | 111500000 | 0.3 | 501 | stainless
152 | Steel SAE 51431 | annealed | 125000 | 95000 | 20 | 260 |  | 29000000 | 111500000 | 0.3 | 501 | stainless
153 | Steel SAE 51431 | tempered at 400°F | 205000 | 155000 | 15 | 415 |  | 29000000 | 111500000 | 0.3 | 501 | stainless
154 | Steel SAE 51440A | annealed | 105000 | 60000 | 20 | 215 |  | 29000000 | 111500000 | 0.3 | 501 | stainless
155 | Steel SAE 51440A | tempered at 600°F | 260000 | 240000 | 5 | 510 |  | 29000000 | 111500000 | 0.3 | 501 | stainless
156 | Steel SAE 51440C | annealed | 110000 | 65000 | 13 | 230 |  | 29000000 | 111500000 | 0.3 | 501 | stainless
157 | Steel SAE 51440C | tempered at 600°F | 285000 | 275000 | 2 | 580 |  | 29000000 | 111500000 | 0.3 | 501 | stainless
158 | Steel SAE 51446 | annealed | 80000 | 50000 | 23 | 170 |  | 29000000 | 111500000 | 0.3 | 501 | stainless
159 | Steel SAE 51501 | annealed | 70000 | 30000 | 28 | 160 |  | 29000000 | 111500000 | 0.3 | 501 | stainless
160 | Steel SAE 51502 | annealed | 70000 | 30000 | 30 | 150 |  | 29000000 | 111500000 | 0.3 | 501 | stainless
161 | Gray cast iron class 20 |  | 20000 |  |  |  | 36000 | 11600000 | 4640000 | 0.25 | 447
162 | Gray cast iron class 25 |  | 25000 |  |  |  | 44000 | 14200000 | 5680000 | 0.25 | 447
163 | Gray cast iron class 30 |  | 30000 |  |  |  | 48000 | 14500000 | 5800000 | 0.25 | 447
164 | Gray cast iron class 35 |  | 35000 |  |  |  | 56000 | 16000000 | 6400000 | 0.25 | 447
165 | Gray cast iron class 40 |  | 40000 |  |  |  | 62000 | 17000000 | 6800000 | 0.25 | 447
166 | Gray cast iron class 50 |  | 50000 |  |  |  | 75000 | 18000000 | 7200000 | 0.25 | 447
167 | Gray cast iron class 60 |  | 60000 |  |  |  | 86000 | 19900000 | 7960000 | 0.25 | 447
168 | Malleable cast iron |  | 40000 | 30000 |  |  | 30000 | 25000000 | 9850000 | 0.27 | 447
169 | Malleable cast iron |  | 60000 | 46000 |  |  | 45000 | 25000000 | 9850000 | 0.27 | 447
170 | Malleable cast iron |  | 80000 | 62000 |  |  | 60000 | 25000000 | 9850000 | 0.27 | 447
171 | Malleable cast iron |  | 100000 | 78000 |  |  | 75000 | 25000000 | 9850000 | 0.27 | 447
172 | Nodular cast iron |  | 60000 | 40000 |  |  | 48000 | 23000000 | 9580000 | 0.2 | 447
173 | Nodular cast iron |  | 80000 | 53000 |  |  | 64000 | 23000000 | 9580000 | 0.2 | 447
174 | Nodular cast iron |  | 100000 | 66000 |  |  | 80000 | 23000000 | 9580000 | 0.2 | 447
175 | Nodular cast iron |  | 120000 | 80000 |  |  | 96000 | 23000000 | 9580000 | 0.2 | 447
176 | Copper Alloy C80100 |  | 25000 | 9000 | 40 |  |  | 15600000 | 5800000 | 0.35 | 557
177 | High-Copper Alloy C81300 |  | 53 | 36 | 11 |  |  | 15600000 | 5800000 | 0.35 | 557
178 | High-Copper Alloy C81500 |  | 51 | 40 | 17 |  |  | 15600000 | 5800000 | 0.35 | 557
179 | High-Copper Alloy C81700 |  | 92 | 68 | 8 |  |  | 15600000 | 5800000 | 0.35 | 557
180 | Red brass C83300 |  | 32000 | 10000 | 35 |  |  | 14500000 | 5400000 | 0.34 | 531
181 | Red brass C83400 |  | 35000 | 10000 | 30 |  |  | 14500000 | 5400000 | 0.34 | 531
182 | Red brass C83600 |  | 37000 | 17000 | 30 |  |  | 14500000 | 5400000 | 0.34 | 531
183 | Red brass C83800 |  | 35000 | 16000 | 25 |  |  | 14500000 | 5400000 | 0.34 | 531
184 | Semired Brass C84200 |  | 35000 | 14000 | 27 |  |  | 14500000 | 5400000 | 0.34 | 531
185 | Semired Brass C84400 |  | 34000 | 15000 | 26 |  |  | 14500000 | 5400000 | 0.34 | 531
186 | Semired Brass C84500 |  | 35000 | 14000 | 28 |  |  | 14500000 | 5400000 | 0.34 | 531
187 | Semired Brass C84800 |  | 36000 | 14000 | 30 |  |  | 14500000 | 5400000 | 0.34 | 531
188 | Yellow Brass C85200 |  | 38000 | 13000 | 35 |  |  | 14500000 | 5400000 | 0.34 | 531
189 | Yellow Brass C85400 |  | 34000 | 12000 | 35 |  |  | 14500000 | 5400000 | 0.34 | 531
190 | Yellow Brass C85500 |  | 60000 | 23000 | 40 |  |  | 14500000 | 5400000 | 0.34 | 531
191 | Yellow Brass C85700 |  | 50000 | 18000 | 40 |  |  | 14500000 | 5400000 | 0.34 | 531
192 | Yellow Brass C85800 |  | 55000 | 30000 | 15 |  |  | 14500000 | 5400000 | 0.34 | 531
193 | Manganese Bronze C86100 |  | 95000 | 50000 | 20 |  |  | 17400000 | 6500000 | 0.31 | 549
194 | Manganese Bronze C86200 |  | 95000 | 48000 | 20 |  |  | 17400000 | 6500000 | 0.31 | 549
195 | Manganese Bronze C86300 |  | 115000 | 83000 | 15 |  |  | 17400000 | 6500000 | 0.31 | 549
196 | Manganese Bronze C86400 |  | 65000 | 25000 | 20 |  |  | 17400000 | 6500000 | 0.31 | 549
197 | Manganese Bronze C86500 |  | 71000 | 28000 | 30 |  |  | 17400000 | 6500000 | 0.31 | 549
198 | Manganese Bronze C86700 |  | 85000 | 42000 | 20 |  |  | 17400000 | 6500000 | 0.31 | 549
199 | Manganese Bronze C86800 |  | 82000 | 38000 | 22 |  |  | 17400000 | 6500000 | 0.31 | 549
200 | Silicon Brass C87200 |  | 55000 | 25000 | 30 |  |  | 17400000 | 6500000 | 0.31 | 549
201 | Silicon Bronz C87400 |  | 55000 | 24000 | 30 |  |  | 17400000 | 6500000 | 0.31 | 549
202 | Silicon Bronz C87500 |  | 67000 | 30000 | 21 |  |  | 17400000 | 6500000 | 0.31 | 549
203 | Silicon Bronz C87600 |  | 66000 | 32000 | 20 |  |  | 17400000 | 6500000 | 0.31 | 549
204 | Silicon Bronz C87800 |  | 85000 | 50000 | 25 |  |  | 17400000 | 6500000 | 0.31 | 549
205 | Silicon Bronz C87900 |  | 70000 | 35000 | 25 |  |  | 17400000 | 6500000 | 0.31 | 549
206 | Tin Bronze C90200 |  | 38000 | 16000 | 30 |  |  | 17400000 | 6500000 | 0.31 | 549
207 | Tin Bronze C90300 |  | 45000 | 21000 | 30 |  |  | 17400000 | 6500000 | 0.31 | 549
208 | Tin Bronze C90500 |  | 45000 | 22000 | 25 |  |  | 17400000 | 6500000 | 0.31 | 549
209 | Tin Bronze C90700 |  | 44000 | 22000 | 20 |  |  | 17400000 | 6500000 | 0.31 | 549
210 | Tin Bronze C90900 |  | 40000 | 20000 | 15 |  |  | 17400000 | 6500000 | 0.31 | 549
211 | Tin Bronze C91000 |  | 32000 | 25000 | 2 |  |  | 17400000 | 6500000 | 0.31 | 549
212 | Tin Bronze C91100 |  | 35000 | 25000 | 2 |  |  | 17400000 | 6500000 | 0.31 | 549
213 | Tin Bronze C91300 |  | 35000 | 30000 | 0.5 |  |  | 17400000 | 6500000 | 0.31 | 549
214 | Tin Bronze C91600 |  | 44000 | 22000 | 16 |  |  | 17400000 | 6500000 | 0.31 | 549
215 | Tin Bronze C91700 |  | 44000 | 22000 | 16 |  |  | 17400000 | 6500000 | 0.31 | 549
216 | Leaded Tin Bronze C92200 |  | 40000 | 20000 | 30 |  |  | 17400000 | 6500000 | 0.31 | 549
217 | Leaded Tin Bronze C92300 |  | 40000 | 20000 | 25 |  |  | 17400000 | 6500000 | 0.31 | 549
218 | Leaded Tin Bronze C92500 |  | 44000 | 20000 | 20 |  |  | 17400000 | 6500000 | 0.31 | 549
219 | Leaded Tin Bronze C92600 |  | 44000 | 20000 | 30 |  |  | 17400000 | 6500000 | 0.31 | 549
220 | Leaded Tin Bronze C92700 |  | 42000 | 21000 | 20 |  |  | 17400000 | 6500000 | 0.31 | 549
221 | Leaded Tin Bronze C92800 |  | 40000 | 30000 | 1 |  |  | 17400000 | 6500000 | 0.31 | 549
222 | Leaded Tin Bronze C92900 |  | 47000 | 26000 | 20 |  |  | 17400000 | 6500000 | 0.31 | 549
223 | High Leaded Tin Bronze C93200 |  | 35000 | 18000 | 20 |  |  | 17400000 | 6500000 | 0.31 | 549
224 | High Leaded Tin Bronze C93400 |  | 32000 | 16000 | 20 |  |  | 17400000 | 6500000 | 0.31 | 549
225 | High Leaded Tin Bronze C93500 |  | 32000 | 16000 | 20 |  |  | 17400000 | 6500000 | 0.31 | 549
226 | High Leaded Tin Bronze C93700 |  | 35000 | 18000 | 20 |  |  | 17400000 | 6500000 | 0.31 | 549
227 | High Leaded Tin Bronze C93800 |  | 30000 | 16000 | 18 |  |  | 17400000 | 6500000 | 0.31 | 549
228 | High Leaded Tin Bronze C93900 |  | 32000 | 22000 | 7 |  |  | 17400000 | 6500000 | 0.31 | 549
229 | High Leaded Tin Bronze C94300 |  | 27000 | 13000 | 15 |  |  | 17400000 | 6500000 | 0.31 | 549
230 | High Leaded Tin Bronze C94400 |  | 32000 | 16000 | 18 |  |  | 17400000 | 6500000 | 0.31 | 549
231 | High Leaded Tin Bronze C94500 |  | 25000 | 12000 | 12 |  |  | 17400000 | 6500000 | 0.31 | 549
232 | Nickel–Tin Bronze C94700 |  | 50000 | 23000 | 35 |  |  | 17400000 | 6500000 | 0.31 | 549
233 | Nickel–Tin Bronze C94800 |  | 45000 | 23000 | 35 |  |  | 17400000 | 6500000 | 0.31 | 549
234 | Aluminum Bronze C95200 |  | 80000 | 27000 | 35 |  |  | 17400000 | 6500000 | 0.32 | 549
235 | Aluminum Bronze C95300 |  | 75000 | 27000 | 25 |  |  | 17400000 | 6500000 | 0.32 | 549
236 | Aluminum Bronze C95400 |  | 85000 | 35000 | 18 |  |  | 17400000 | 6500000 | 0.32 | 549
237 | Aluminum Bronze C95500 |  | 100000 | 44000 | 12 |  |  | 17400000 | 6500000 | 0.32 | 549
238 | Aluminum Bronze C95600 |  | 75000 | 34000 | 18 |  |  | 17400000 | 6500000 | 0.32 | 549
239 | Aluminum Bronze C95700 |  | 95000 | 45000 | 26 |  |  | 17400000 | 6500000 | 0.32 | 549
240 | Aluminum Bronze C95800 |  | 95000 | 38000 | 25 |  |  | 17400000 | 6500000 | 0.32 | 549
241 | Copper–Nickel C96200 |  | 45000 | 25000 | 20 |  |  | 14500000 | 5400000 | 0.34 | 531
242 | Copper–Nickel C96300 |  | 75000 | 55000 | 10 |  |  | 14500000 | 5400000 | 0.34 | 531
243 | Copper–Nickel C96400 |  | 68000 | 37000 | 28 |  |  | 14500000 | 5400000 | 0.34 | 531
244 | Copper–Nickel C96600 |  | 110000 | 70000 | 7 |  |  | 14500000 | 5400000 | 0.34 | 531
245 | Nickel Silver C97300 |  | 35000 | 17000 | 20 |  |  | 14500000 | 5400000 | 0.34 | 531
246 | Nickel Silver C97400 |  | 38000 | 17000 | 20 |  |  | 14500000 | 5400000 | 0.34 | 531
247 | Nickel Silver C97600 |  | 45000 | 24000 | 20 |  |  | 14500000 | 5400000 | 0.34 | 531
248 | Nickel Silver C97800 |  | 55000 | 30000 | 15 |  |  | 14500000 | 5400000 | 0.34 | 531
249 | Special Alloy C99300 |  | 95000 | 55000 | 2 |  |  | 14500000 | 5400000 | 0.34 | 531
250 | Special Alloy C99400 |  | 66000 | 34000 | 25 |  |  | 14500000 | 5400000 | 0.34 | 531
251 | Special Alloy C99500 |  | 70000 | 40000 | 12 |  |  | 14500000 | 5400000 | 0.34 | 531
252 | Special Alloy C99700 |  | 55000 | 25000 | 25 |  |  | 14500000 | 5400000 | 0.34 | 531
253 | Special Alloy C99750 |  | 65000 | 32000 | 30 |  |  | 14500000 | 5400000 | 0.34 | 531
254 | Copper Alloy C10100 |  | 32000 | 10000 | 55 |  |  | 15600000 | 5800000 | 0.35 | 557
255 | Copper Alloy C15000 |  | 29000 | 6000 | 54 |  |  | 15600000 | 5800000 | 0.35 | 557
256 | Copper Alloy C15500 |  | 40000 | 18000 | 40 |  |  | 15600000 | 5800000 | 0.35 | 557
257 | Copper Alloy C15715 |  | 52000 | 44000 | 27 |  |  | 15600000 | 5800000 | 0.35 | 557
258 | Copper Alloy C15720 |  | 64000 | 54000 | 25 |  |  | 15600000 | 5800000 | 0.35 | 557
259 | Copper Alloy C15760 |  | 70000 | 65000 | 22 |  |  | 15600000 | 5800000 | 0.35 | 557
260 | Copper Alloy C16200 |  | 35000 | 7000 | 57 |  |  | 15600000 | 5800000 | 0.35 | 557
261 | Copper Alloy C16500 |  | 40000 | 14000 | 53 |  |  | 15600000 | 5800000 | 0.35 | 557
262 | Copper Alloy C17000 |  | 70000 | 32000 | 45 |  |  | 15600000 | 5800000 | 0.35 | 557
263 | Copper Alloy C17300 |  | 68000 | 25000 | 48 |  |  | 15600000 | 5800000 | 0.35 | 557
264 | Copper Alloy C17500 |  | 45000 | 25000 | 28 |  |  | 15600000 | 5800000 | 0.35 | 557
265 | Copper Alloy C18200 |  | 34000 | 14000 | 40 |  |  | 15600000 | 5800000 | 0.35 | 557
266 | Copper Alloy C18900 |  | 38000 | 9000 | 48 |  |  | 15600000 | 5800000 | 0.35 | 557
267 | Copper Alloy C19000 |  | 38000 | 20000 | 50 |  |  | 15600000 | 5800000 | 0.35 | 557
268 | Copper Alloy C19100 |  | 36000 | 10000 | 27 |  |  | 15600000 | 5800000 | 0.35 | 557
269 | Copper Alloy C19200 |  | 37000 | 11000 | 40 |  |  | 15600000 | 5800000 | 0.35 | 557
270 | Copper Alloy C19400 |  | 45000 | 24000 | 32 |  |  | 15600000 | 5800000 | 0.35 | 557
271 | Copper Alloy C19500 |  | 80000 | 65000 | 15 |  |  | 15600000 | 5800000 | 0.35 | 557
272 | Copper Alloy C21000 |  | 34000 | 10000 | 45 |  |  | 15600000 | 5800000 | 0.35 | 557
273 | Commercial bronze C22000 |  | 37000 | 10000 | 50 |  |  | 15200000 | 5800000 | 0.32 | 549
274 | Red brass C23000 |  | 39000 | 10000 | 55 |  |  | 15200000 | 5800000 | 0.32 | 549
275 | Low brass C24000 |  | 42000 | 12000 | 55 |  |  | 15200000 | 5800000 | 0.32 | 549
276 | Cartridge brass C26000 |  | 44000 | 11000 | 66 |  |  | 15200000 | 5800000 | 0.32 | 549
277 | Yellow brass C26800 |  | 46000 | 14000 | 65 |  |  | 15200000 | 5800000 | 0.32 | 549
278 | Muntz metal C28000 |  | 54000 | 21000 | 52 |  |  | 15200000 | 5800000 | 0.32 | 549
279 | Leaded commercial bronze C31400 |  | 37000 | 12000 | 45 |  |  | 15200000 | 5800000 | 0.32 | 549
280 | Low-leaded brass C33000 |  | 47000 | 15000 | 60 |  |  | 15200000 | 5800000 | 0.32 | 549
281 | High-leaded brass C34200 |  | 49000 | 17000 | 52 |  |  | 15200000 | 5800000 | 0.32 | 549
282 | Medium-leaded brass C35000 |  | 45000 | 13000 | 66 |  |  | 15200000 | 5800000 | 0.32 | 549
283 | Leaded Muntz metal C36500 | As hot rolled | 54000 | 20000 | 45 |  |  | 15200000 | 5800000 | 0.32 | 549
284 | Architectural bronze C38500 | As extruded | 60000 | 20000 | 30 |  |  | 15200000 | 5800000 | 0.32 | 549
285 | Copper Alloy C40500 |  | 39000 | 12000 | 49 |  |  | 15200000 | 5800000 | 0.32 | 549
286 | Copper Alloy C40800 |  | 42000 | 13000 | 43 |  |  | 15200000 | 5800000 | 0.32 | 549
287 | Copper Alloy C41100 |  | 39000 | 11000 | 43 |  |  | 15200000 | 5800000 | 0.32 | 549
288 | Copper Alloy C41300 |  | 41000 | 12000 | 45 |  |  | 15200000 | 5800000 | 0.32 | 549
289 | Copper Alloy C41500 |  | 46000 | 17000 | 44 |  |  | 15200000 | 5800000 | 0.32 | 549
290 | Copper Alloy C42200 |  | 43000 | 15000 | 46 |  |  | 15200000 | 5800000 | 0.32 | 549
291 | Copper Alloy C42500 |  | 45000 | 18000 | 49 |  |  | 15200000 | 5800000 | 0.32 | 549
292 | Copper Alloy C43000 |  | 46000 | 18000 | 55 |  |  | 15200000 | 5800000 | 0.32 | 549
293 | Copper Alloy C43400 |  | 45000 | 15000 | 49 |  |  | 15200000 | 5800000 | 0.32 | 549
294 | Copper Alloy C43500 |  | 46000 | 16000 | 46 |  |  | 15200000 | 5800000 | 0.32 | 549
295 | Copper Alloy C44300 |  | 48000 | 18000 | 65 |  |  | 15200000 | 5800000 | 0.32 | 549
296 | Copper Alloy C46400 |  | 55000 | 25000 | 50 |  |  | 15200000 | 5800000 | 0.32 | 549
297 | Copper Alloy C48200 |  | 56000 | 25000 | 43 |  |  | 15200000 | 5800000 | 0.32 | 549
298 | Copper Alloy C48500 |  | 57000 | 25000 | 40 |  |  | 15200000 | 5800000 | 0.32 | 549
299 | Copper Alloy C50500 |  | 40000 | 14000 | 48 |  |  | 15200000 | 5800000 | 0.32 | 549
300 | Copper Alloy C51000 |  | 47000 | 19000 | 64 |  |  | 15200000 | 5800000 | 0.32 | 549
301 | Copper Alloy C51100 |  | 46000 | 50000 | 48 |  |  | 15200000 | 5800000 | 0.32 | 549
302 | Copper Alloy C52100 |  | 55000 | 24000 | 70 |  |  | 15200000 | 5800000 | 0.32 | 549
303 | Copper Alloy C52400 |  | 66000 | 28000 | 70 |  |  | 15200000 | 5800000 | 0.32 | 549
304 | Copper Alloy C54400 |  | 44000 | 19000 | 50 |  |  | 15200000 | 5800000 | 0.32 | 549
305 | Copper Alloy C60800 |  | 60000 | 27000 | 55 |  |  | 15200000 | 5800000 | 0.32 | 549
306 | Copper Alloy C61000 |  | 52000 | 17000 | 45 |  |  | 15200000 | 5800000 | 0.32 | 549
307 | Copper Alloy C61300 |  | 70000 | 30000 | 42 |  |  | 15200000 | 5800000 | 0.32 | 549
308 | Copper Alloy C61400 |  | 76000 | 33000 | 45 |  |  | 15200000 | 5800000 | 0.32 | 549
309 | Copper Alloy C61500 |  | 70000 | 22000 | 55 |  |  | 15200000 | 5800000 | 0.32 | 549
310 | Copper Alloy C61800 |  | 80000 | 39000 | 28 |  |  | 15200000 | 5800000 | 0.32 | 549
311 | Copper Alloy C61900 |  | 92000 | 49000 | 30 |  |  | 15200000 | 5800000 | 0.32 | 549
312 | Copper Alloy C62300 |  | 75000 | 35000 | 35 |  |  | 15200000 | 5800000 | 0.32 | 549
313 | Copper Alloy C62400 |  | 90000 | 40000 | 18 |  |  | 15200000 | 5800000 | 0.32 | 549
314 | Copper Alloy C62500 | As extruded | 100000 | 55000 | 21 |  |  | 15200000 | 5800000 | 0.32 | 549
315 | Copper Alloy C63000 |  | 90000 | 50000 | 20 |  |  | 15200000 | 5800000 | 0.32 | 549
316 | Copper Alloy C63200 |  | 90000 | 45000 | 25 |  |  | 15200000 | 5800000 | 0.32 | 549
317 | Copper Alloy C63600 |  | 60000 |  | 64 |  |  | 15200000 | 5800000 | 0.32 | 549
318 | Copper Alloy C63800 |  | 82000 | 54000 | 36 |  |  | 15200000 | 5800000 | 0.32 | 549
319 | Copper Alloy C64200 |  | 75000 | 35000 | 32 |  |  | 15200000 | 5800000 | 0.32 | 549
320 | Copper Alloy C65100 |  | 40000 | 15000 | 55 |  |  | 15200000 | 5800000 | 0.32 | 549
321 | Copper Alloy C65500 |  | 56000 | 21000 | 63 |  |  | 15200000 | 5800000 | 0.32 | 549
322 | Copper Alloy C66700 |  | 45800 | 12000 | 60 |  |  | 15200000 | 5800000 | 0.32 | 549
323 | Copper Alloy C67400 |  | 70000 | 34000 | 28 |  |  | 15200000 | 5800000 | 0.32 | 549
324 | Copper Alloy C67500 |  | 65000 | 30000 | 33 |  |  | 15200000 | 5800000 | 0.32 | 549
325 | Copper Alloy C68700 |  | 60000 | 27000 | 55 |  |  | 15200000 | 5800000 | 0.32 | 549
326 | Copper Alloy C68800 |  | 82000 | 55000 | 36 |  |  | 15200000 | 5800000 | 0.32 | 549
327 | Copper Alloy C69000 |  | 82000 | 52000 | 35 |  |  | 15200000 | 5800000 | 0.32 | 549
328 | Copper Alloy C69400 |  | 80000 | 40000 | 25 |  |  | 15200000 | 5800000 | 0.32 | 549
329 | Copper Alloy C70400 |  | 38000 | 40000 | 46 |  |  | 15200000 | 5800000 | 0.32 | 549
330 | Copper Alloy C70600 |  | 44000 | 16000 | 42 |  |  | 15200000 | 5800000 | 0.32 | 549
331 | Copper Alloy C71000 |  | 49000 | 13000 | 40 |  |  | 15200000 | 5800000 | 0.32 | 549
332 | Copper Alloy C71500 |  | 54000 | 20000 | 45 |  |  | 15200000 | 5800000 | 0.32 | 549
333 | Copper Alloy C72200 |  | 46000 | 18000 | 46 |  |  | 15200000 | 5800000 | 0.32 | 549
334 | Copper Alloy C72500 |  | 55000 | 22000 | 35 |  |  | 15200000 | 5800000 | 0.32 | 549
335 | Copper Alloy C73500 |  | 50000 | 15000 | 37 |  |  | 15200000 | 5800000 | 0.32 | 549
336 | Copper Alloy C74500 |  | 49000 | 18000 | 50 |  |  | 15200000 | 5800000 | 0.32 | 549
337 | Copper Alloy C75200 |  | 56000 | 25000 | 45 |  |  | 15200000 | 5800000 | 0.32 | 549
338 | Copper Alloy C75400 |  | 53000 | 18000 | 43 |  |  | 15200000 | 5800000 | 0.32 | 549
339 | Copper Alloy C75700 |  | 52000 | 18000 | 48 |  |  | 15200000 | 5800000 | 0.32 | 549
340 | Copper Alloy C76390 |  | 90000 | 85000 | 6 |  |  | 15200000 | 5800000 | 0.32 | 549
341 | Copper Alloy C77000 |  | 60000 | 27000 | 40 |  |  | 15200000 | 5800000 | 0.32 | 549
342 | Copper Alloy C78200 |  | 53000 | 23000 | 40 |  |  | 15200000 | 5800000 | 0.32 | 549
343 | Aluminum Alloy 201.0 | Cast (T7) | 60000 | 50000 | 3 | 110 |  | 10600000 | 3800000 | 0.33 | 169
344 | Aluminum Alloy 204.0 | Cast (T4) | 45000 | 28000 | 6 |  |  | 10600000 | 3800000 | 0.33 | 169
345 | Aluminum Alloy 208.0 | Cast (F) | 19000 | 12000 | 1.5 | 40 |  | 10600000 | 3800000 | 0.33 | 169
346 | Aluminum Alloy 222.0 | Cast (O) | 23000 |  |  | 65 |  | 10600000 | 3800000 | 0.33 | 169
347 | Aluminum Alloy 222.0 | Cast (T61) | 30000 |  |  | 100 |  | 10600000 | 3800000 | 0.33 | 169
348 | Aluminum Alloy 242.0 | Cast (O) | 23000 |  |  | 55 |  | 10600000 | 3800000 | 0.33 | 169
349 | Aluminum Alloy 242.0 | Cast (T571) | 29000 |  |  | 70 |  | 10600000 | 3800000 | 0.33 | 169
350 | Aluminum Alloy 242.0 | Cast (T61) | 32000 | 20000 |  | 90 |  | 10600000 | 3800000 | 0.33 | 169
351 | Aluminum Alloy 242.0 | Cast (T77) | 24000 | 13000 | 1 | 60 |  | 10600000 | 3800000 | 0.33 | 169
352 | Aluminum Alloy 295.0 | Cast (T4) | 29000 | 13000 | 6 | 45 |  | 10600000 | 3800000 | 0.33 | 169
353 | Aluminum Alloy 295.0 | Cast (T6) | 32000 | 20000 | 3 | 60 |  | 10600000 | 3800000 | 0.33 | 169
354 | Aluminum Alloy 295.0 | Cast (T62) | 36000 | 28000 |  | 80 |  | 10600000 | 3800000 | 0.33 | 169
355 | Aluminum Alloy 295.0 | Cast (T7) | 29000 | 16000 | 3 | 55 |  | 10600000 | 3800000 | 0.33 | 169
356 | Aluminum Alloy 319.0 | Cast (F) | 23000 | 13000 | 1.5 | 55 |  | 10600000 | 3800000 | 0.33 | 169
357 | Aluminum Alloy 319.0 | Cast (T5) | 25000 |  |  | 65 |  | 10600000 | 3800000 | 0.33 | 169
358 | Aluminum Alloy 319.0 | Cast (T6) | 31000 | 20000 | 1.5 | 65 |  | 10600000 | 3800000 | 0.33 | 169
359 | Aluminum Alloy 328.0 | Cast (F) | 25000 | 14000 | 1 | 45 |  | 10600000 | 3800000 | 0.33 | 169
360 | Aluminum Alloy 328.0 | Cast (T6) | 34000 | 21000 | 1 | 65 |  | 10600000 | 3800000 | 0.33 | 169
361 | Aluminum Alloy 355.0 | Cast (T51) | 25000 | 18000 |  | 50 |  | 10600000 | 3800000 | 0.33 | 169
362 | Aluminum Alloy 355.0 | Cast (T6) | 32000 | 20000 | 2 | 70 |  | 10600000 | 3800000 | 0.33 | 169
363 | Aluminum Alloy 355.0 | Cast (T7) | 35000 |  |  | 70 |  | 10600000 | 3800000 | 0.33 | 169
364 | Aluminum Alloy 355.0 | Cast (T71) | 30000 | 22000 |  | 60 |  | 10600000 | 3800000 | 0.33 | 169
365 | Aluminum Alloy C355.0 | Cast (T6) | 36000 | 25000 | 2.5 | 75 |  | 10600000 | 3800000 | 0.33 | 169
366 | Aluminum Alloy 356.0 | Cast (F) | 19000 |  | 2 | 40 |  | 10600000 | 3800000 | 0.33 | 169
367 | Aluminum Alloy 356.0 | Cast (T51) | 23000 | 16000 |  | 45 |  | 10600000 | 3800000 | 0.33 | 169
368 | Aluminum Alloy 356.0 | Cast (T6) | 30000 | 20000 | 3 | 55 |  | 10600000 | 3800000 | 0.33 | 169
369 | Aluminum Alloy 356.0 | Cast (T7) | 31000 | 29000 |  | 60 |  | 10600000 | 3800000 | 0.33 | 169
370 | Aluminum Alloy 356.0 | Cast (T71) | 25000 | 18000 | 3 | 45 |  | 10600000 | 3800000 | 0.33 | 169
371 | Aluminum Alloy A356.0 | Cast (T6) | 34000 | 24000 | 3.5 | 70 |  | 10600000 | 3800000 | 0.33 | 169
372 | Aluminum Alloy 443.0 | Cast (F) | 17000 | 7000 | 3 | 25 |  | 10600000 | 3800000 | 0.33 | 169
373 | Aluminum Alloy B443.0 | Cast (F) | 17000 | 6000 | 3 | 25 |  | 10600000 | 3800000 | 0.33 | 169
374 | Aluminum Alloy 512.0 | Cast (F) | 17000 | 10000 |  | 35 |  | 10600000 | 3800000 | 0.33 | 169
375 | Aluminum Alloy 514.0 | Cast (F) | 22000 | 9000 | 6 | 35 |  | 10600000 | 3800000 | 0.33 | 169
376 | Aluminum Alloy 520.0 | Cast (T4) | 42000 | 22000 | 12 | 60 |  | 10600000 | 3800000 | 0.33 | 169
377 | Aluminum Alloy 535.0 | Cast (F or T5) | 35000 | 18000 | 9 | 60 |  | 10600000 | 3800000 | 0.33 | 169
378 | Aluminum Alloy 705.0 | Cast (F or T5) | 30000 | 17000 | 5 | 50 |  | 10600000 | 3800000 | 0.33 | 169
379 | Aluminum Alloy 707.0 | Cast (T5) | 33000 | 22000 | 2 | 70 |  | 10600000 | 3800000 | 0.33 | 169
380 | Aluminum Alloy 707.0 | Cast (T7) | 37000 | 30000 | 1 | 65 |  | 10600000 | 3800000 | 0.33 | 169
381 | Aluminum Alloy 710.0 | Cast (F or T5) | 32000 | 20000 | 2 | 60 |  | 10600000 | 3800000 | 0.33 | 169
382 | Aluminum Alloy 712.0 | Cast (F or T5) | 34000 | 25000 | 4 | 60 |  | 10600000 | 3800000 | 0.33 | 169
383 | Aluminum Alloy 713.0 | Cast (F or T5) | 32000 | 22000 | 3 | 60 |  | 10600000 | 3800000 | 0.33 | 169
384 | Aluminum Alloy 771.0 | Cast (T5) | 42000 | 38000 | 1.5 | 85 |  | 10600000 | 3800000 | 0.33 | 169
385 | Aluminum Alloy 771.0 | Cast (T51) | 32000 | 27000 | 3 | 70 |  | 10600000 | 3800000 | 0.33 | 169
386 | Aluminum Alloy 771.0 | Cast (T52) | 36000 | 30000 | 1.5 | 70 |  | 10600000 | 3800000 | 0.33 | 169
387 | Aluminum Alloy 771.0 | Cast (T53) | 36000 | 27000 | 1.5 |  |  | 10600000 | 3800000 | 0.33 | 169
388 | Aluminum Alloy 771.0 | Cast (T6) | 42000 | 35000 | 5 | 75 |  | 10600000 | 3800000 | 0.33 | 169
389 | Aluminum Alloy 771.0 | Cast (T71) | 48000 | 45000 | 2 | 105 |  | 10600000 | 3800000 | 0.33 | 169
390 | Aluminum Alloy 850.0 | Cast (T5) | 16000 |  | 5 | 30 |  | 10600000 | 3800000 | 0.33 | 169
391 | Aluminum Alloy 851.0 | Cast (T5) | 17000 |  | 3 | 30 |  | 10600000 | 3800000 | 0.33 | 169
392 | Aluminum Alloy 852.0 | Cast (T5) | 24000 | 18000 |  | 45 |  | 10600000 | 3800000 | 0.33 | 169
393 | Aluminum Alloy 1060-O | Wrought | 10000 | 4000 | 43 | 19 |  | 10600000 | 3800000 | 0.33 | 169
394 | Aluminum Alloy 1060-H12 | Wrought | 12000 | 11000 | 16 | 23 |  | 10600000 | 3800000 | 0.33 | 169
395 | Aluminum Alloy 1060-H14 | Wrought | 14000 | 13000 | 12 | 26 |  | 10600000 | 3800000 | 0.33 | 169
396 | Aluminum Alloy 1060-H16 | Wrought | 16000 | 15000 | 8 | 30 |  | 10600000 | 3800000 | 0.33 | 169
397 | Aluminum Alloy 1060-H18 | Wrought | 19000 | 18000 | 6 | 35 |  | 10600000 | 3800000 | 0.33 | 169
398 | Aluminum Alloy 1100-O | Wrought | 13000 | 5000 | 35 | 23 |  | 10600000 | 3800000 | 0.33 | 169
399 | Aluminum Alloy 1100-H12 | Wrought | 16000 | 15000 | 12 | 28 |  | 10600000 | 3800000 | 0.33 | 169
400 | Aluminum Alloy 1100-H14 | Wrought | 18000 | 17000 | 9 | 32 |  | 10600000 | 3800000 | 0.33 | 169
401 | Aluminum Alloy 1100-H16 | Wrought | 21000 | 20000 | 6 | 38 |  | 10600000 | 3800000 | 0.33 | 169
402 | Aluminum Alloy 1100-H18 | Wrought | 24000 | 22000 | 5 | 44 |  | 10600000 | 3800000 | 0.33 | 169
403 | Aluminum Alloy 1350-O | Wrought | 12000 | 4000 |  |  |  | 10600000 | 3800000 | 0.33 | 169
404 | Aluminum Alloy 1350-H12 | Wrought | 14000 | 12000 |  |  |  | 10600000 | 3800000 | 0.33 | 169
405 | Aluminum Alloy 1350-H14 | Wrought | 16000 | 14000 |  |  |  | 10600000 | 3800000 | 0.33 | 169
406 | Aluminum Alloy 1350-H16 | Wrought | 18000 | 16000 |  |  |  | 10600000 | 3800000 | 0.33 | 169
407 | Aluminum Alloy 1350-H19 | Wrought | 27000 | 24000 |  |  |  | 10600000 | 3800000 | 0.33 | 169
408 | Aluminum Alloy 2011-T3 | Wrought | 55000 | 43000 | 15 | 95 |  | 10600000 | 3800000 | 0.33 | 169
409 | Aluminum Alloy 2011-T8 | Wrought | 59000 | 45000 | 12 | 100 |  | 10600000 | 3800000 | 0.33 | 169
410 | Aluminum Alloy 2014-O | Wrought | 27000 | 14000 | 18 | 45 |  | 10600000 | 3800000 | 0.33 | 169
411 | Aluminum Alloy 2014-T4 | Wrought | 62000 | 42000 | 20 | 105 |  | 10600000 | 3800000 | 0.33 | 169
412 | Aluminum Alloy 2014-T451 | Wrought | 62000 | 42000 | 20 | 105 |  | 10600000 | 3800000 | 0.33 | 169
413 | Aluminum Alloy 2014-T6 | Wrought | 70000 | 60000 | 13 | 135 |  | 10600000 | 3800000 | 0.33 | 169
414 | Aluminum Alloy 2014-T651 | Wrought | 70000 | 60000 | 13 | 135 |  | 10600000 | 3800000 | 0.33 | 169
415 | Aluminum Alloy Alclad 2014-O | Wrought | 25000 | 10000 | 21 |  |  | 10600000 | 3800000 | 0.33 | 169
416 | Aluminum Alloy Alclad 2014-T3 | Wrought | 63000 | 40000 | 20 |  |  | 10600000 | 3800000 | 0.33 | 169
417 | Aluminum Alloy Alclad 2014-T4 | Wrought | 61000 | 37000 | 22 |  |  | 10600000 | 3800000 | 0.33 | 169
418 | Aluminum Alloy Alclad 2014-T451 | Wrought | 61000 | 37000 | 22 |  |  | 10600000 | 3800000 | 0.33 | 169
419 | Aluminum Alloy Alclad 2014-T6 | Wrought | 68000 | 60000 | 10 |  |  | 10600000 | 3800000 | 0.33 | 169
420 | Aluminum Alloy Alclad 2014-T651 | Wrought | 68000 | 60000 | 10 |  |  | 10600000 | 3800000 | 0.33 | 169
421 | Aluminum Alloy 2017-O | Wrought | 26000 | 10000 | 22 | 45 |  | 10600000 | 3800000 | 0.33 | 169
422 | Aluminum Alloy 2017-T4 | Wrought | 62000 | 40000 | 22 | 105 |  | 10600000 | 3800000 | 0.33 | 169
423 | Aluminum Alloy 2017-T451 | Wrought | 62000 | 40000 | 22 | 105 |  | 10600000 | 3800000 | 0.33 | 169
424 | Aluminum Alloy 2018-T61 | Wrought | 61000 | 46000 | 12 | 120 |  | 10600000 | 3800000 | 0.33 | 169
425 | Aluminum Alloy 2024-O | Wrought | 27000 | 11000 | 20 | 47 |  | 10600000 | 3800000 | 0.33 | 169
426 | Aluminum Alloy 2024-T3 | Wrought | 70000 | 50000 | 18 | 120 |  | 10600000 | 3800000 | 0.33 | 169
427 | Aluminum Alloy 2024-T351 | Wrought | 68000 | 47000 | 20 | 120 |  | 10600000 | 3800000 | 0.33 | 169
428 | Aluminum Alloy 2024-T4 | Wrought | 68000 | 47000 | 20 | 120 |  | 10600000 | 3800000 | 0.33 | 169
429 | Aluminum Alloy 2024-T361 | Wrought | 72000 | 57000 | 13 | 130 |  | 10600000 | 3800000 | 0.33 | 169
430 | Aluminum Alloy Alclad 2024-O | Wrought | 26000 | 11000 | 20 |  |  | 10600000 | 3800000 | 0.33 | 169
431 | Aluminum Alloy Alclad 2024-T3 | Wrought | 65000 | 45000 | 18 |  |  | 10600000 | 3800000 | 0.33 | 169
432 | Aluminum Alloy Alclad 2024-T351 | Wrought | 64000 | 42000 | 19 |  |  | 10600000 | 3800000 | 0.33 | 169
433 | Aluminum Alloy Alclad 2024-T4 | Wrought | 64000 | 42000 | 19 |  |  | 10600000 | 3800000 | 0.33 | 169
434 | Aluminum Alloy Alclad 202024-T361 | Wrought | 67000 | 53000 | 11 |  |  | 10600000 | 3800000 | 0.33 | 169
435 | Aluminum Alloy Alclad 2024-T81 | Wrought | 65000 | 60000 | 6 |  |  | 10600000 | 3800000 | 0.33 | 169
436 | Aluminum Alloy Alclad 2024-T851 | Wrought | 65000 | 60000 | 6 |  |  | 10600000 | 3800000 | 0.33 | 169
437 | Aluminum Alloy Alclad 2024-T861 | Wrought | 70000 | 66000 | 6 |  |  | 10600000 | 3800000 | 0.33 | 169
438 | Aluminum Alloy 2025-T6 | Wrought | 58000 | 37000 | 19 | 110 |  | 10600000 | 3800000 | 0.33 | 169
439 | Aluminum Alloy 2036-T4 | Wrought | 49000 | 28000 | 24 |  |  | 10600000 | 3800000 | 0.33 | 169
440 | Aluminum Alloy 2117-T4 | Wrought | 43000 | 24000 | 27 | 70 |  | 10600000 | 3800000 | 0.33 | 169
441 | Aluminum Alloy 2218-T72 | Wrought | 48000 | 37000 | 11 | 95 |  | 10600000 | 3800000 | 0.33 | 169
442 | Aluminum Alloy 2219-O | Wrought | 25000 | 11000 | 18 |  |  | 10600000 | 3800000 | 0.33 | 169
443 | Aluminum Alloy 2219-T42 | Wrought | 52000 | 27000 | 20 |  |  | 10600000 | 3800000 | 0.33 | 169
444 | Aluminum Alloy 2219-T31 | Wrought | 52000 | 36000 | 17 |  |  | 10600000 | 3800000 | 0.33 | 169
445 | Aluminum Alloy 2219-T351 | Wrought | 52000 | 36000 | 17 |  |  | 10600000 | 3800000 | 0.33 | 169
446 | Aluminum Alloy 2219-T37 | Wrought | 57000 | 46000 | 11 |  |  | 10600000 | 3800000 | 0.33 | 169
447 | Aluminum Alloy 2219-T62 | Wrought | 60000 | 42000 | 10 |  |  | 10600000 | 3800000 | 0.33 | 169
448 | Aluminum Alloy 2219-T81 | Wrought | 66000 | 51000 | 10 |  |  | 10600000 | 3800000 | 0.33 | 169
449 | Aluminum Alloy 2219-T851 | Wrought | 66000 | 51000 | 10 |  |  | 10600000 | 3800000 | 0.33 | 169
450 | Aluminum Alloy 2219-T87 | Wrought | 69000 | 57000 | 10 |  |  | 10600000 | 3800000 | 0.33 | 169
451 | Aluminum Alloy 3003-O | Wrought | 16000 | 6000 | 30 | 28 |  | 10600000 | 3800000 | 0.33 | 169
452 | Aluminum Alloy 3003-H12 | Wrought | 19000 | 18000 | 10 | 35 |  | 10600000 | 3800000 | 0.33 | 169
453 | Aluminum Alloy 3003-H14 | Wrought | 22000 | 21000 | 8 | 40 |  | 10600000 | 3800000 | 0.33 | 169
454 | Aluminum Alloy 3003-H16 | Wrought | 26000 | 25000 | 5 | 47 |  | 10600000 | 3800000 | 0.33 | 169
455 | Aluminum Alloy 3003-H18 | Wrought | 29000 | 27000 | 4 | 55 |  | 10600000 | 3800000 | 0.33 | 169
456 | Aluminum Alloy Alclad 3003-O | Wrought | 16000 | 6000 | 30 |  |  | 10600000 | 3800000 | 0.33 | 169
457 | Aluminum Alloy Alclad 3003-H12 | Wrought | 19000 | 18000 | 10 |  |  | 10600000 | 3800000 | 0.33 | 169
458 | Aluminum Alloy Alclad 3003-H14 | Wrought | 22000 | 21000 | 8 |  |  | 10600000 | 3800000 | 0.33 | 169
459 | Aluminum Alloy Alclad 3003-H16 | Wrought | 26000 | 25000 | 5 |  |  | 10600000 | 3800000 | 0.33 | 169
460 | Aluminum Alloy Alclad 3003-H18 | Wrought | 29000 | 27000 | 4 |  |  | 10600000 | 3800000 | 0.33 | 169
461 | Aluminum Alloy 3004-O | Wrought | 26000 | 10000 | 20 | 45 |  | 10600000 | 3800000 | 0.33 | 169
462 | Aluminum Alloy 3004-H32 | Wrought | 31000 | 25000 | 10 | 52 |  | 10600000 | 3800000 | 0.33 | 169
463 | Aluminum Alloy 3004-H34 | Wrought | 35000 | 29000 | 9 | 63 |  | 10600000 | 3800000 | 0.33 | 169
464 | Aluminum Alloy 3004-H36 | Wrought | 38000 | 33000 | 5 | 70 |  | 10600000 | 3800000 | 0.33 | 169
465 | Aluminum Alloy 3004-H38 | Wrought | 41000 | 36000 | 5 | 77 |  | 10600000 | 3800000 | 0.33 | 169
466 | Aluminum Alloy Alclad 3004-O | Wrought | 26000 | 10000 | 20 |  |  | 10600000 | 3800000 | 0.33 | 169
467 | Aluminum Alloy Alclad 3004-H32 | Wrought | 31000 | 25000 | 10 |  |  | 10600000 | 3800000 | 0.33 | 169
468 | Aluminum Alloy Alclad 3004-H34 | Wrought | 35000 | 29000 | 9 |  |  | 10600000 | 3800000 | 0.33 | 169
469 | Aluminum Alloy Alclad 3004-H36 | Wrought | 38000 | 33000 | 5 |  |  | 10600000 | 3800000 | 0.33 | 169
470 | Aluminum Alloy Alclad 3004-H38 | Wrought | 41000 | 36000 | 5 |  |  | 10600000 | 3800000 | 0.33 | 169
471 | Aluminum Alloy 3105-O | Wrought | 17000 | 8000 | 24 |  |  | 10600000 | 3800000 | 0.33 | 169
472 | Aluminum Alloy 3105-H12 | Wrought | 22000 | 19000 | 7 |  |  | 10600000 | 3800000 | 0.33 | 169
473 | Aluminum Alloy 3105-H14 | Wrought | 25000 | 22000 | 5 |  |  | 10600000 | 3800000 | 0.33 | 169
474 | Aluminum Alloy 3105-H16 | Wrought | 28000 | 25000 | 4 |  |  | 10600000 | 3800000 | 0.33 | 169
475 | Aluminum Alloy 3105-H18 | Wrought | 31000 | 28000 | 3 |  |  | 10600000 | 3800000 | 0.33 | 169
476 | Aluminum Alloy 3105-H25 | Wrought | 26000 | 23000 | 8 |  |  | 10600000 | 3800000 | 0.33 | 169
477 | Aluminum Alloy 4032-T6 | Wrought | 55000 | 46000 | 9 | 120 |  | 10600000 | 3800000 | 0.33 | 169
478 | Aluminum Alloy 5005-O | Wrought | 18000 | 6000 | 25 | 28 |  | 10600000 | 3800000 | 0.33 | 169
479 | Aluminum Alloy 5005-H12 | Wrought | 20000 | 19000 | 10 |  |  | 10600000 | 3800000 | 0.33 | 169
480 | Aluminum Alloy 5005-H14 | Wrought | 23000 | 22000 | 6 |  |  | 10600000 | 3800000 | 0.33 | 169
481 | Aluminum Alloy 5005-H16 | Wrought | 26000 | 25000 | 5 |  |  | 10600000 | 3800000 | 0.33 | 169
482 | Aluminum Alloy 5005-H18 | Wrought | 29000 | 28000 | 4 |  |  | 10600000 | 3800000 | 0.33 | 169
483 | Aluminum Alloy 5005-H32 | Wrought | 20000 | 17000 | 11 | 36 |  | 10600000 | 3800000 | 0.33 | 169
484 | Aluminum Alloy 5005-H34 | Wrought | 23000 | 20000 | 8 | 41 |  | 10600000 | 3800000 | 0.33 | 169
485 | Aluminum Alloy 5005-H36 | Wrought | 26000 | 24000 | 6 | 46 |  | 10600000 | 3800000 | 0.33 | 169
486 | Aluminum Alloy 5005-H38 | Wrought | 29000 | 27000 | 5 | 51 |  | 10600000 | 3800000 | 0.33 | 169
487 | Aluminum Alloy 5050-O | Wrought | 21000 | 8000 | 24 | 36 |  | 10600000 | 3800000 | 0.33 | 169
488 | Aluminum Alloy 5050-H32 | Wrought | 25000 | 21000 | 9 | 46 |  | 10600000 | 3800000 | 0.33 | 169
489 | Aluminum Alloy 5050-H34 | Wrought | 28000 | 24000 | 8 | 53 |  | 10600000 | 3800000 | 0.33 | 169
490 | Aluminum Alloy 5050-H36 | Wrought | 30000 | 26000 | 7 | 58 |  | 10600000 | 3800000 | 0.33 | 169
491 | Aluminum Alloy 5050-H38 | Wrought | 32000 | 29000 | 6 | 63 |  | 10600000 | 3800000 | 0.33 | 169
492 | Aluminum Alloy 5052-O | Wrought | 28000 | 13000 | 25 | 47 |  | 10600000 | 3800000 | 0.33 | 169
493 | Aluminum Alloy 5052-H32 | Wrought | 33000 | 28000 | 12 | 60 |  | 10600000 | 3800000 | 0.33 | 169
494 | Aluminum Alloy 5052-H34 | Wrought | 38000 | 31000 | 10 | 68 |  | 10600000 | 3800000 | 0.33 | 169
495 | Aluminum Alloy 5052-H36 | Wrought | 40000 | 35000 | 8 | 73 |  | 10600000 | 3800000 | 0.33 | 169
496 | Aluminum Alloy 5052-H38 | Wrought | 42000 | 37000 | 7 | 77 |  | 10600000 | 3800000 | 0.33 | 169
497 | Aluminum Alloy 5056-O | Wrought | 42000 | 22000 | 35 | 65 |  | 10600000 | 3800000 | 0.33 | 169
498 | Aluminum Alloy 5056-H18 | Wrought | 63000 | 59000 | 10 | 105 |  | 10600000 | 3800000 | 0.33 | 169
499 | Aluminum Alloy 5056-H38 | Wrought | 60000 | 50000 | 15 | 100 |  | 10600000 | 3800000 | 0.33 | 169
500 | Aluminum Alloy 5083-O | Wrought | 42000 | 21000 | 22 |  |  | 10600000 | 3800000 | 0.33 | 169
501 | Aluminum Alloy 5083-H116 | Wrought | 46000 | 33000 | 16 |  |  | 10600000 | 3800000 | 0.33 | 169
502 | Aluminum Alloy 5083-H321 | Wrought | 46000 | 33000 | 16 |  |  | 10600000 | 3800000 | 0.33 | 169
503 | Aluminum Alloy 5086-O | Wrought | 38000 | 17000 | 22 |  |  | 10600000 | 3800000 | 0.33 | 169
504 | Aluminum Alloy 5086-H32 | Wrought | 42000 | 30000 | 12 |  |  | 10600000 | 3800000 | 0.33 | 169
505 | Aluminum Alloy 5086-H34 | Wrought | 47000 | 37000 | 10 |  |  | 10600000 | 3800000 | 0.33 | 169
506 | Aluminum Alloy 5086-H112 | Wrought | 39000 | 19000 | 14 |  |  | 10600000 | 3800000 | 0.33 | 169
507 | Aluminum Alloy 5086-H116 | Wrought | 42000 | 30000 | 12 |  |  | 10600000 | 3800000 | 0.33 | 169
508 | Aluminum Alloy 5154-O | Wrought | 35000 | 17000 | 27 | 58 |  | 10600000 | 3800000 | 0.33 | 169
509 | Aluminum Alloy 5154-H32 | Wrought | 39000 | 30000 | 15 | 67 |  | 10600000 | 3800000 | 0.33 | 169
510 | Aluminum Alloy 5154-H34 | Wrought | 42000 | 33000 | 13 | 73 |  | 10600000 | 3800000 | 0.33 | 169
511 | Aluminum Alloy 5154-H36 | Wrought | 45000 | 36000 | 12 | 78 |  | 10600000 | 3800000 | 0.33 | 169
512 | Aluminum Alloy 5154-H38 | Wrought | 48000 | 39000 | 10 | 80 |  | 10600000 | 3800000 | 0.33 | 169
513 | Aluminum Alloy 5154-H112 | Wrought | 35000 | 17000 | 25 | 63 |  | 10600000 | 3800000 | 0.33 | 169
514 | Aluminum Alloy 5252-H25 | Wrought | 34000 | 25000 | 11 | 68 |  | 10600000 | 3800000 | 0.33 | 169
515 | Aluminum Alloy 5252-H28 | Wrought | 41000 | 35000 | 5 | 75 |  | 10600000 | 3800000 | 0.33 | 169
516 | Aluminum Alloy 5252-H38 | Wrought | 41000 | 35000 | 5 | 75 |  | 10600000 | 3800000 | 0.33 | 169
517 | Aluminum Alloy 5254-O | Wrought | 35000 | 17000 | 27 | 58 |  | 10600000 | 3800000 | 0.33 | 169
518 | Aluminum Alloy 5254-H32 | Wrought | 39000 | 30000 | 15 | 67 |  | 10600000 | 3800000 | 0.33 | 169
519 | Aluminum Alloy 5254-H34 | Wrought | 42000 | 33000 | 13 | 73 |  | 10600000 | 3800000 | 0.33 | 169
520 | Aluminum Alloy 5254-H36 | Wrought | 45000 | 36000 | 12 | 78 |  | 10600000 | 3800000 | 0.33 | 169
521 | Aluminum Alloy 5254-H38 | Wrought | 48000 | 39000 | 10 | 80 |  | 10600000 | 3800000 | 0.33 | 169
522 | Aluminum Alloy 5254-H112 | Wrought | 35000 | 17000 | 25 | 63 |  | 10600000 | 3800000 | 0.33 | 169
523 | Aluminum Alloy 5454-O | Wrought | 36000 | 17000 | 22 | 62 |  | 10600000 | 3800000 | 0.33 | 169
524 | Aluminum Alloy 5454-H32 | Wrought | 40000 | 30000 | 10 | 73 |  | 10600000 | 3800000 | 0.33 | 169
525 | Aluminum Alloy 5454-H34 | Wrought | 44000 | 35000 | 10 | 81 |  | 10600000 | 3800000 | 0.33 | 169
526 | Aluminum Alloy 5454-H111 | Wrought | 38000 | 26000 | 14 | 70 |  | 10600000 | 3800000 | 0.33 | 169
527 | Aluminum Alloy 5454-H112 | Wrought | 36000 | 18000 | 18 | 62 |  | 10600000 | 3800000 | 0.33 | 169
528 | Aluminum Alloy 5456-O | Wrought | 45000 | 23000 | 24 |  |  | 10600000 | 3800000 | 0.33 | 169
529 | Aluminum Alloy 5456-H112 | Wrought | 45000 | 24000 | 22 |  |  | 10600000 | 3800000 | 0.33 | 169
530 | Aluminum Alloy 5456-H116 | Wrought | 51000 | 37000 | 16 | 90 |  | 10600000 | 3800000 | 0.33 | 169
531 | Aluminum Alloy 5456-H321 | Wrought | 51000 | 37000 | 16 | 90 |  | 10600000 | 3800000 | 0.33 | 169
532 | Aluminum Alloy 5457-O | Wrought | 19000 | 7000 | 22 | 32 |  | 10600000 | 3800000 | 0.33 | 169
533 | Aluminum Alloy 5457-H25 | Wrought | 26000 | 23000 | 12 | 48 |  | 10600000 | 3800000 | 0.33 | 169
534 | Aluminum Alloy 5457-H28 | Wrought | 30000 | 27000 | 6 | 55 |  | 10600000 | 3800000 | 0.33 | 169
535 | Aluminum Alloy 5457-H38 | Wrought | 30000 | 27000 | 6 | 55 |  | 10600000 | 3800000 | 0.33 | 169
536 | Aluminum Alloy 5652-O | Wrought | 28000 | 13000 | 25 | 47 |  | 10600000 | 3800000 | 0.33 | 169
537 | Aluminum Alloy 5652-H32 | Wrought | 33000 | 28000 | 12 | 60 |  | 10600000 | 3800000 | 0.33 | 169
538 | Aluminum Alloy 5652-H34 | Wrought | 38000 | 31000 | 10 | 68 |  | 10600000 | 3800000 | 0.33 | 169
539 | Aluminum Alloy 5652-H36 | Wrought | 40000 | 35000 | 8 | 73 |  | 10600000 | 3800000 | 0.33 | 169
540 | Aluminum Alloy 5652-H38 | Wrought | 42000 | 37000 | 7 | 77 |  | 10600000 | 3800000 | 0.33 | 169
541 | Aluminum Alloy 5657-H25 | Wrought | 23000 | 20000 | 12 | 40 |  | 10600000 | 3800000 | 0.33 | 169
542 | Aluminum Alloy 5657-H28 | Wrought | 28000 | 24000 | 7 | 50 |  | 10600000 | 3800000 | 0.33 | 169
543 | Aluminum Alloy 5657-H38 | Wrought | 28000 | 24000 | 7 | 50 |  | 10600000 | 3800000 | 0.33 | 169
544 | Aluminum Alloy 6061-O | Wrought | 18000 | 8000 | 25 | 30 |  | 10600000 | 3800000 | 0.33 | 169
545 | Aluminum Alloy 6061-T4 | Wrought | 35000 | 21000 | 22 | 65 |  | 10600000 | 3800000 | 0.33 | 169
546 | Aluminum Alloy 6061-T451 | Wrought | 35000 | 21000 | 22 | 65 |  | 10600000 | 3800000 | 0.33 | 169
547 | Aluminum Alloy 6061-T6 | Wrought | 45000 | 40000 | 12 | 95 |  | 10600000 | 3800000 | 0.33 | 169
548 | Aluminum Alloy 6061-T651 | Wrought | 45000 | 40000 | 12 | 95 |  | 10600000 | 3800000 | 0.33 | 169
549 | Aluminum Alloy Alclad 6061-O | Wrought | 17000 | 7000 | 25 |  |  | 10600000 | 3800000 | 0.33 | 169
550 | Aluminum Alloy Alclad 6061-T4 | Wrought | 33000 | 19000 | 22 |  |  | 10600000 | 3800000 | 0.33 | 169
551 | Aluminum Alloy Alclad 6061-T451 | Wrought | 33000 | 19000 | 22 |  |  | 10600000 | 3800000 | 0.33 | 169
552 | Aluminum Alloy Alclad 6061-T6 | Wrought | 42000 | 37000 | 12 |  |  | 10600000 | 3800000 | 0.33 | 169
553 | Aluminum Alloy Alclad 6061-T651 | Wrought | 42000 | 37000 | 12 |  |  | 10600000 | 3800000 | 0.33 | 169
554 | Aluminum Alloy 6063-O | Wrought | 13000 | 7000 |  | 25 |  | 10600000 | 3800000 | 0.33 | 169
555 | Aluminum Alloy 6063-T1 | Wrought | 22000 | 13000 | 20 | 42 |  | 10600000 | 3800000 | 0.33 | 169
556 | Aluminum Alloy 6063-T4 | Wrought | 25000 | 13000 | 22 |  |  | 10600000 | 3800000 | 0.33 | 169
557 | Aluminum Alloy 6063-T5 | Wrought | 27000 | 21000 | 12 | 60 |  | 10600000 | 3800000 | 0.33 | 169
558 | Aluminum Alloy 6063-T6 | Wrought | 35000 | 31000 | 12 | 73 |  | 10600000 | 3800000 | 0.33 | 169
559 | Aluminum Alloy 6063-T83 | Wrought | 37000 | 35000 | 9 | 82 |  | 10600000 | 3800000 | 0.33 | 169
560 | Aluminum Alloy 6063-T831 | Wrought | 30000 | 27000 | 10 | 70 |  | 10600000 | 3800000 | 0.33 | 169
561 | Aluminum Alloy 6063-T832 | Wrought | 42000 | 39000 | 12 | 95 |  | 10600000 | 3800000 | 0.33 | 169
562 | Aluminum Alloy 6066-O | Wrought | 22000 | 12000 | 18 | 43 |  | 10600000 | 3800000 | 0.33 | 169
563 | Aluminum Alloy 6066-T4 | Wrought | 52000 | 30000 | 18 | 90 |  | 10600000 | 3800000 | 0.33 | 169
564 | Aluminum Alloy 6066-T451 | Wrought | 52000 | 30000 | 18 | 90 |  | 10600000 | 3800000 | 0.33 | 169
565 | Aluminum Alloy 6066-T6 | Wrought | 57000 | 52000 | 12 | 120 |  | 10600000 | 3800000 | 0.33 | 169
566 | Aluminum Alloy 6066-T651 | Wrought | 57000 | 52000 | 12 | 120 |  | 10600000 | 3800000 | 0.33 | 169
567 | Aluminum Alloy 6070-T6 | Wrought | 55000 | 51000 | 10 |  |  | 10600000 | 3800000 | 0.33 | 169
568 | Aluminum Alloy 6101-H111 | Wrought | 14000 | 11000 |  |  |  | 10600000 | 3800000 | 0.33 | 169
569 | Aluminum Alloy 6101-T6 | Wrought | 32000 | 28000 | 15 | 71 |  | 10600000 | 3800000 | 0.33 | 169
570 | Aluminum Alloy 6262-T9 | Wrought | 58000 | 55000 | 10 | 120 |  | 10600000 | 3800000 | 0.33 | 169
571 | Aluminum Alloy 6351-T4 | Wrought | 36000 | 22000 | 20 |  |  | 10600000 | 3800000 | 0.33 | 169
572 | Aluminum Alloy 6351-T6 | Wrought | 45000 | 41000 | 14 | 95 |  | 10600000 | 3800000 | 0.33 | 169
573 | Aluminum Alloy 6463-T1 | Wrought | 22000 | 13000 | 20 | 42 |  | 10600000 | 3800000 | 0.33 | 169
574 | Aluminum Alloy 6463-T5 | Wrought | 27000 | 21000 | 12 | 60 |  | 10600000 | 3800000 | 0.33 | 169
575 | Aluminum Alloy 6463-T6 | Wrought | 35000 | 31000 | 12 | 74 |  | 10600000 | 3800000 | 0.33 | 169
576 | Aluminum Alloy 7049-T73 | Wrought | 75000 | 65000 | 12 | 135 |  | 10600000 | 3800000 | 0.33 | 169
577 | Aluminum Alloy 7049-T7352 | Wrought | 75000 | 63000 | 11 | 135 |  | 10600000 | 3800000 | 0.33 | 169
578 | Aluminum Alloy 7050-T73510 | Wrought | 72000 | 63000 | 12 |  |  | 10600000 | 3800000 | 0.33 | 169
579 | Aluminum Alloy 7050-T7451f | Wrought | 76000 | 68000 | 11 |  |  | 10600000 | 3800000 | 0.33 | 169
580 | Aluminum Alloy 7050-T7651 | Wrought | 80000 | 71000 | 11 |  |  | 10600000 | 3800000 | 0.33 | 169
581 | Aluminum Alloy 7075-O | Wrought | 33000 | 15000 | 17 | 60 |  | 10600000 | 3800000 | 0.33 | 169
582 | Aluminum Alloy 7075-T6 | Wrought | 83000 | 73000 | 11 | 150 |  | 10600000 | 3800000 | 0.33 | 169
583 | Aluminum Alloy 7075-T651 | Wrought | 83000 | 73000 | 11 | 150 |  | 10600000 | 3800000 | 0.33 | 169
584 | Aluminum Alloy Alclad 7075-O | Wrought | 32000 | 14000 | 17 |  |  | 10600000 | 3800000 | 0.33 | 169
585 | Aluminum Alloy Alclad 7075-T6 | Wrought | 76000 | 67000 | 11 |  |  | 10600000 | 3800000 | 0.33 | 169
586 | Aluminum Alloy Alclad 7075-T651 | Wrought | 76000 | 67000 | 11 |  |  | 10600000 | 3800000 | 0.33 | 169
587 | Aluminum Alloy 7178-O | Wrought | 33000 | 15000 | 15 |  |  | 10600000 | 3800000 | 0.33 | 169
588 | Aluminum Alloy 7178-T6 | Wrought | 88000 | 78000 | 10 |  |  | 10600000 | 3800000 | 0.33 | 169
589 | Aluminum Alloy 7178-T651 | Wrought | 88000 | 78000 | 10 |  |  | 10600000 | 3800000 | 0.33 | 169
590 | Aluminum Alloy 7178-T76 | Wrought | 83000 | 73000 | 10 |  |  | 10600000 | 3800000 | 0.33 | 169
591 | Aluminum Alloy 7178-T7651 | Wrought | 83000 | 73000 | 10 |  |  | 10600000 | 3800000 | 0.33 | 169
592 | Aluminum Alloy Alclad 7178-O | Wrought | 32000 | 14000 | 16 |  |  | 10600000 | 3800000 | 0.33 | 169
593 | Aluminum Alloy Alclad 7178-T6 | Wrought | 81000 | 71000 | 10 |  |  | 10600000 | 3800000 | 0.33 | 169
594 | Aluminum Alloy Alclad 7178-T651 | Wrought | 81000 | 71000 | 10 |  |  | 10600000 | 3800000 | 0.33 | 169
595 | Aluminum Alloy 8176-H24 | Wrought | 17000 | 14000 | 15 |  |  | 10600000 | 3800000 | 0.33 | 169
596 | Magnesium Alloy AM100A-T61 | sand casting | 40000 | 22000 | 1 |  |  | 10600000 | 3800000 | 0.33 | 109
597 | Magnesium Alloy AZ63A-T6 | sand casting | 40000 | 14000 | 12 |  |  | 10600000 | 3800000 | 0.33 | 109
598 | Magnesium Alloy AZ81A-T4 | sand casting | 40000 | 12000 | 15 |  |  | 10600000 | 3800000 | 0.33 | 109
599 | Magnesium Alloy AZ91C-T6 | sand casting | 40000 | 21000 | 6 |  |  | 10600000 | 3800000 | 0.33 | 109
600 | Magnesium Alloy AZ91E-T6 | sand casting | 40000 | 21000 | 6 |  |  | 10600000 | 3800000 | 0.33 | 109
601 | Magnesium Alloy AZ92A-T6 | sand casting | 40000 | 22000 | 3 |  |  | 10600000 | 3800000 | 0.33 | 109
602 | Magnesium Alloy EZ33A-T5 | sand casting | 23000 | 16000 | 3 |  |  | 10600000 | 3800000 | 0.33 | 109
603 | Magnesium Alloy HK31A-T6 | sand casting | 32000 | 15000 | 8 |  |  | 10600000 | 3800000 | 0.33 | 109
604 | Magnesium Alloy HZ32A-T6 | sand casting | 27000 | 13000 | 4 |  |  | 10600000 | 3800000 | 0.33 | 109
605 | Magnesium Alloy K1A-F | sand casting | 26000 | 8000 | 19 |  |  | 10600000 | 3800000 | 0.33 | 109
606 | Magnesium Alloy QE22A-T6 | sand casting | 38000 | 28000 | 3 |  |  | 10600000 | 3800000 | 0.33 | 109
607 | Magnesium Alloy QH21A-T6 | sand casting | 40000 | 30000 | 4 |  |  | 10600000 | 3800000 | 0.33 | 109
608 | Magnesium Alloy ZE41A-T5 | sand casting | 30000 | 20000 | 4 |  |  | 10600000 | 3800000 | 0.33 | 109
609 | Magnesium Alloy ZE63A-T6 | sand casting | 44000 | 28000 | 10 |  |  | 10600000 | 3800000 | 0.33 | 109
610 | Magnesium Alloy ZH62A-T5 | sand casting | 35000 | 22000 | 4 |  |  | 10600000 | 3800000 | 0.33 | 109
611 | Magnesium Alloy ZK51A-T5 | sand casting | 30000 | 20000 | 4 |  |  | 10600000 | 3800000 | 0.33 | 109
612 | Magnesium Alloy ZK61A-T6 | sand casting | 45000 | 28000 | 10 |  |  | 10600000 | 3800000 | 0.33 | 109
613 | Magnesium Alloy WE54A-F | sand casting | 40000 | 29000 | 4 |  |  | 10600000 | 3800000 | 0.33 | 109
614 | Magnesium Alloy AZ91A-F | pressure die casting | 34000 | 23000 | 3 |  |  | 10600000 | 3800000 | 0.33 | 109
615 | Magnesium Alloy AZ91B-FAZ91B-F | pressure die casting | 34000 | 23000 | 3 |  |  | 10600000 | 3800000 | 0.33 | 109
616 | Magnesium Alloy AZ91D-F | pressure die casting | 34000 | 23000 | 3 |  |  | 10600000 | 3800000 | 0.33 | 109
617 | Magnesium Alloy AM60A-F | pressure die casting | 32000 | 19000 | 8 |  |  | 10600000 | 3800000 | 0.33 | 109
618 | Magnesium Alloy AM60B-F | pressure die casting | 32000 | 19000 | 8 |  |  | 10600000 | 3800000 | 0.33 | 109
619 | Magnesium Alloy AS41A-F | pressure die casting | 31000 | 20000 | 6 |  |  | 10600000 | 3800000 | 0.33 | 109
620 | Magnesium Alloy AZ10A-F | extruded | 35000 | 21000 | 10 |  |  | 10600000 | 3800000 | 0.33 | 109
621 | Magnesium Alloy AZ31B-F | extruded | 38000 | 29000 | 15 |  |  | 10600000 | 3800000 | 0.33 | 109
622 | Magnesium Alloy AZ31C-F | extruded | 38000 | 29000 | 15 |  |  | 10600000 | 3800000 | 0.33 | 109
623 | Magnesium Alloy AZ61A-F | extruded | 45000 | 33000 | 16 |  |  | 10600000 | 3800000 | 0.33 | 109
624 | Magnesium Alloy AZ80A-T5 | extruded | 55000 | 40000 | 7 |  |  | 10600000 | 3800000 | 0.33 | 109
625 | Magnesium Alloy HM31A-F | extruded | 42000 | 33000 | 10 |  |  | 10600000 | 3800000 | 0.33 | 109
626 | Magnesium Alloy M1A-F | extruded | 37000 | 26000 | 12 |  |  | 10600000 | 3800000 | 0.33 | 109
627 | Magnesium Alloy ZK40A-T5 | extruded | 40000 | 37000 | 4 |  |  | 10600000 | 3800000 | 0.33 | 109
628 | Magnesium Alloy ZK60A-F | extruded | 51000 | 41000 | 11 |  |  | 10600000 | 3800000 | 0.33 | 109
629 | Magnesium Alloy AZ31B-H24 |  | 42000 | 32000 | 15 |  |  | 10600000 | 3800000 | 0.33 | 109
630 | Magnesium Alloy AZ31C-H24 |  | 42000 | 32000 | 15 |  |  | 10600000 | 3800000 | 0.33 | 109
631 | Magnesium Alloy HK31A-H24 |  | 38000 | 30000 | 9 |  |  | 10600000 | 3800000 | 0.33 | 109
632 | Magnesium Alloy HM21A-T8 |  | 34000 | 25000 | 11 |  |  | 10600000 | 3800000 | 0.33 | 109

## Bolt_Ansi
Materials for bolts
Mechsoft, Inc.
rezervovano
rezervovano
rezervovano
rezervovano
rezervovano
rezervovano
rezervovano
material | E | Rp | Rm | Tb | // jednotne Mechsoft oznaceni velicin
Material | E [psi] | Re/Rp02 [psi] | Rm [psi] | Tb [psi]
Cast Steel Carbon | 30000000 | 30000 | 60000 | 45000
Cast Steel Low Alloy | 30000000 | 45000 | 70000 | 52500
Steel SAE 950 | 30000000 | 45000 | 65000 | 48750
Steel SAE 1025 | 30000000 | 40000 | 60000 | 45000
Steel SAE 1045 | 30000000 | 50000 | 80000 | 60000
Steel SAE 1095 | 30000000 | 20000 | 90000 | 67500
Steel SAE 1112 | 30000000 | 30000 | 60000 | 45000
Steel SAE 1212 | 30000000 | 25000 | 57000 | 42750
Steel SAE 1330 | 30000000 | 27000 | 90000 | 67500
Steel SAE 2517 | 30000000 | 60000 | 88000 | 66000
Steel SAE 3140 | 30000000 | 62000 | 93000 | 69750
Steel SAE 3310 | 30000000 | 56000 | 104000 | 78000
Steel SAE 4023 | 30000000 | 60000 | 105000 | 78750
Steel SAE 4130 | 30000000 | 46000 | 81000 | 60750
Steel SAE 4340 | 30000000 | 68000 | 109000 | 81750
Steel SAE 4640 | 30000000 | 62000 | 98000 | 73500
Steel SAE 4820 | 30000000 | 68000 | 98000 | 73500
Steel SAE 5150 | 30000000 | 51000 | 98000 | 73500
Steel SAE 52100 | 30000000 | 81000 | 100000 | 75000
Steel SAE 6150 | 30000000 | 59000 | 96000 | 72000
Steel SAE 8650 | 30000000 | 69000 | 110000 | 82500
Steel SAE 8740 | 30000000 | 60000 | 100000 | 75000
Steel SAE 9310 | 30000000 | 63000 | 117000 | 87750
Steel SAE 9840 | 30000000 | 45000 | 120000 | 90000
Steel Structural Common | 29000000 | 33000 | 60000 | 45000
Steel Structural Rivet | 29000000 | 28000 | 52000 | 39000
Steel Str, High Strength | 29000000 | 38000 | 68000 | 51000
Wrought Iron | 29000000 | 23000 | 34000 | 28220

## Bolt_Ansi_mm
Material | E [MPa] | Re/Rp02 [MPa] | Rm [MPa] | Tb [MPa]
Cast Steel Carbon | 206842.5 | 206.84 | 413.69 | 310.26
Cast Steel Low Alloy | 206842.5 | 310.26 | 482.63 | 361.97
Steel SAE 950 | 206842.5 | 310.26 | 448.16 | 336.12
Steel SAE 1025 | 206842.5 | 275.79 | 413.69 | 310.26
Steel SAE 1045 | 206842.5 | 344.74 | 551.58 | 413.69
Steel SAE 1095 | 206842.5 | 137.9 | 620.53 | 465.4
Steel SAE 1112 | 206842.5 | 206.84 | 413.69 | 310.26
Steel SAE 1212 | 206842.5 | 172.37 | 393 | 294.75
Steel SAE 1330 | 206842.5 | 186.16 | 620.53 | 465.4
Steel SAE 2517 | 206842.5 | 413.69 | 606.74 | 455.05
Steel SAE 3140 | 206842.5 | 427.47 | 641.21 | 480.91
Steel SAE 3310 | 206842.5 | 386.11 | 717.05 | 537.79
Steel SAE 4023 | 206842.5 | 413.69 | 723.95 | 542.96
Steel SAE 4130 | 206842.5 | 317.16 | 558.47 | 418.86
Steel SAE 4340 | 206842.5 | 468.84 | 751.53 | 563.65
Steel SAE 4640 | 206842.5 | 427.47 | 675.69 | 506.76
Steel SAE 4820 | 206842.5 | 468.84 | 675.69 | 506.76
Steel SAE 5150 | 206842.5 | 351.63 | 675.69 | 506.76
Steel SAE 52100 | 206842.5 | 558.47 | 689.48 | 517.11
Steel SAE 6150 | 206842.5 | 406.79 | 661.9 | 496.42
Steel SAE 8650 | 206842.5 | 475.74 | 758.42 | 568.82
Steel SAE 8740 | 206842.5 | 413.69 | 689.48 | 517.11
Steel SAE 9310 | 206842.5 | 434.37 | 806.69 | 605.01
Steel SAE 9840 | 206842.5 | 310.26 | 827.37 | 620.53
Steel Structural Common | 199947.75 | 227.53 | 413.69 | 310.26
Steel Structural Rivet | 199947.75 | 193.05 | 358.53 | 268.9
Steel Str, High Strength | 199947.75 | 262 | 468.84 | 351.63
Wrought Iron | 193053 | 158.58 | 434.42 | 194.57

## Material_Ansi
Material | E [psi] | Rm [psi] | Tb [psi]
Cast Iron Class 20 | 11600000 | 20000 | 32000
Cast Iron Class 25 | 14200000 | 25000 | 35000
Cast Iron Class 30 | 14500000 | 30000 | 42000
Cast Iron Class 35 | 16000000 | 35000 | 49000
Cast Iron Class 40 | 17000000 | 40000 | 52000
Cast Iron Class 50 | 18000000 | 50000 | 65000
Cast Iron Class 60 | 19900000 | 60000 | 60000
Cast Iron Malleable | 25000000 | 40000 | 0
Cast Iron Nodular (Duct.Iron) | 23000000 | 60000 | 0
Cast Steel Carbon | 30000000 | 60000 | 45000
Cast Steel Low Alloy | 30000000 | 70000 | 52500
Steel SAE 950 | 30000000 | 65000 | 48750
Steel SAE 1025 | 30000000 | 60000 | 45000
Steel SAE 1045 | 30000000 | 80000 | 60000
Steel SAE 1095 | 30000000 | 90000 | 67500
Steel SAE 1112 | 30000000 | 60000 | 45000
Steel SAE 1212 | 30000000 | 57000 | 42750
Steel SAE 1330 | 30000000 | 90000 | 67500
Steel SAE 2517 | 30000000 | 88000 | 66000
Steel SAE 3140 | 30000000 | 93000 | 69750
Steel SAE 3310 | 30000000 | 104000 | 78000
Steel SAE 4023 | 30000000 | 105000 | 78750
Steel SAE 4130 | 30000000 | 81000 | 60750
Steel SAE 4340 | 30000000 | 109000 | 81750
Steel SAE 4640 | 30000000 | 98000 | 73500
Steel SAE 4820 | 30000000 | 98000 | 73500
Steel SAE 5150 | 30000000 | 98000 | 73500
Steel SAE 52100 | 30000000 | 100000 | 75000
Steel SAE 6150 | 30000000 | 96000 | 72000
Steel SAE 8650 | 30000000 | 110000 | 82500
Steel SAE 8740 | 30000000 | 100000 | 75000
Steel SAE 9310 | 30000000 | 117000 | 87750
Steel SAE 9840 | 30000000 | 120000 | 90000
Steel SAE 30302 | 28000000 | 85000 | 0
Steel SAE 30321 | 28000000 | 85000 | 0
Steel SAE 30347 | 28000000 | 90000 | 0
Steel SAE 51420 | 29000000 | 95000 | 0
Steel SAE 51430 | 29000000 | 75000 | 0
Steel SAE 51446 | 29000000 | 80000 | 0
Steel SAE 51501 | 29000000 | 70000 | 0
Steel Structural Common | 29000000 | 60000 | 45000
Steel Structural Rivet | 29000000 | 52000 | 39000
Steel Str, High Strength | 29000000 | 68000 | 51000
Wrought Iron | 28000000 | 34000 | 28220

## Material_Ansi_mm
Material | E [MPa] | Rm [MPa] | Tb [MPa]
Cast Iron Class 20 | 79979.1 | 137.9 | 220.63
Cast Iron Class 25 | 97905.45 | 172.37 | 241.32
Cast Iron Class 30 | 99973.88 | 206.84 | 289.58
Cast Iron Class 35 | 110316 | 241.32 | 337.84
Cast Iron Class 40 | 117210.75 | 275.79 | 358.53
Cast Iron Class 50 | 124105.5 | 344.74 | 448.16
Cast Iron Class 60 | 137205.53 | 413.69 | 413.69
Cast Iron Malleable | 172368.75 | 275.79 | 0
Cast Iron Nodular (Duct.Iron) | 158579.25 | 413.69 | 0
Cast Steel Carbon | 206842.5 | 413.69 | 310.26
Cast Steel Low Alloy | 206842.5 | 482.63 | 361.97
Steel SAE 950 | 206842.5 | 448.16 | 336.12
Steel SAE 1025 | 206842.5 | 413.69 | 310.26
Steel SAE 1045 | 206842.5 | 551.58 | 413.69
Steel SAE 1095 | 206842.5 | 620.53 | 465.4
Steel SAE 1112 | 206842.5 | 413.69 | 310.26
Steel SAE 1212 | 206842.5 | 393 | 294.75
Steel SAE 1330 | 206842.5 | 620.53 | 465.4
Steel SAE 2517 | 206842.5 | 606.74 | 455.05
Steel SAE 3140 | 206842.5 | 641.21 | 480.91
Steel SAE 3310 | 206842.5 | 717.05 | 537.79
Steel SAE 4023 | 206842.5 | 723.95 | 542.96
Steel SAE 4130 | 206842.5 | 558.47 | 418.86
Steel SAE 4340 | 206842.5 | 751.53 | 563.65
Steel SAE 4640 | 206842.5 | 675.69 | 506.76
Steel SAE 4820 | 206842.5 | 675.69 | 506.76
Steel SAE 5150 | 206842.5 | 675.69 | 506.76
Steel SAE 52100 | 206842.5 | 689.48 | 517.11
Steel SAE 6150 | 206842.5 | 661.9 | 496.42
Steel SAE 8650 | 206842.5 | 758.42 | 568.82
Steel SAE 8740 | 206842.5 | 689.48 | 517.11
Steel SAE 9310 | 206842.5 | 806.69 | 605.01
Steel SAE 9840 | 206842.5 | 827.37 | 620.53
Steel SAE 30302 | 193053 | 586.05 | 0
Steel SAE 30321 | 193053 | 586.05 | 0
Steel SAE 30347 | 193053 | 620.53 | 0
Steel SAE 51420 | 199947.75 | 655 | 0
Steel SAE 51430 | 199947.75 | 517.11 | 0
Steel SAE 51446 | 199947.75 | 551.58 | 0
Steel SAE 51501 | 199947.75 | 482.63 | 0
Steel Structural Common | 199947.75 | 413.69 | 310.26
Steel Structural Rivet | 199947.75 | 358.53 | 268.9
Steel Str, High Strength | 199947.75 | 468.84 | 351.63
Wrought Iron | 193053 | 234.42 | 194.57

## Material_Ansi_2
Material | E [psi] | Rm [psi] | Tb [psi]
Wrought Iron | 28000000 | 34000 | 28220
Al. Alloys Sand Cast | 10300000 | 19000 | 14000
Al. Alloys Sand c., heat | 10300000 | 20000 | 20000
Al. Alloys Mold Cast | 10300000 | 23000 | 16000
Al. Alloys Mold c., heat | 10300000 | 23000 | 15000
Al. Alloys Diecast | 10300000 | 30000 | 19000
Al. Alloys Wrought Ann. | 10000000 | 10000 | 7000
Al. Alloys Wrought Cold | 10000000 | 12000 | 8000
Al. Alloys Wrought Heat | 10000000 | 22000 | 14000
Al. Bronze Cast | 15000000 | 62000 | 0
Al. Bronze Cast Heat | 15000000 | 80000 | 0
Al. Bronze Wrought Ann. | 16000000 | 55000 | 0
Al. Bronze Wrought Cold | 16000000 | 71000 | 0
Al. Bronze Wrought Heat | 16000000 | 101000 | 0
Brass, leaded Cast | 12000000 | 32000 | 29000
Brass, leaded Flat | 14000000 | 46000 | 31000
Brass, leaded Wire | 15000000 | 50000 | 34000
Copper Wrought Flat | 17000000 | 32000 | 22000
Copper Wrought Wire | 17000000 | 35000 | 24000
Inconel Cast | 23000000 | 70000 | 0
Inconel Flat Wrought | 31000000 | 80000 | 0
Inconel Wire Wrought | 31000000 | 80000 | 0
Lead | 800000 | 2200 | 0
Magnesium Cast & Sand | 6500000 | 22000 | 17000
Magnesium Diecast | 6500000 | 33000 | 20000
Magnesium Wrought Sheet | 6500000 | 35000 | 21000
Magnesium Wrought Bars | 6500000 | 37000 | 19000
Monel Cast | 19000000 | 65000 | 0
Monel Flat Wrought | 26000000 | 70000 | 0
Monel Wire Wrought | 26000000 | 70000 | 0
Nickel Cast | 21500000 | 45000 | 0
Nickel Wire Wrought | 30000000 | 55000 | 0
Nickel Wire Wrought | 30000000 | 50000 | 0
NickelSilver Cast | 17500000 | 40000 | 0
NickelSilver Flat | 17500000 | 49000 | 41000
NickelSilver Wire | 17500000 | 50000 | 0
Phosphor Bronze Flat | 15000000 | 40000 | 0
Phosphor Bronze Wire | 16000000 | 50000 | 0
Silicon Bronze Flat | 15000000 | 56000 | 42000
Silicon Bronze Wire | 15000000 | 50000 | 36000
Tin Bronze Leaded Cast | 10000000 | 21000 | 23000
Titanium | 15000000 | 50000 | 0
Zirconium | 9000000 | 22000 | 0

## Material_Ansi_2_mm
Material | E [MPa] | Rm [MPa] | Tb [MPa]
Steel Str, High Strength | 199947.75 | 468.84 | 351.63
Wrought Iron | 193053 | 234.42 | 194.57
Al. Alloys Sand Cast | 71015.93 | 131 | 96.53
Al. Alloys Sand c., heat | 71015.93 | 137.9 | 137.9
Al. Alloys Mold Cast | 71015.93 | 158.58 | 110.32
Al. Alloys Mold c., heat | 71015.93 | 158.58 | 103.42
Al. Alloys Diecast | 71015.93 | 206.84 | 131
Al. Alloys Wrought Ann. | 68947.5 | 68.95 | 48.26
Al. Alloys Wrought Cold | 68947.5 | 82.74 | 55.16
Al. Alloys Wrought Heat | 68947.5 | 151.68 | 96.53
Al. Bronze Cast | 103421.25 | 427.47 | 0
Al. Bronze Cast Heat | 103421.25 | 551.58 | 0
Al. Bronze Wrought Ann. | 110316 | 379.21 | 0
Al. Bronze Wrought Cold | 110316 | 489.53 | 0
Al. Bronze Wrought Heat | 110316 | 696.37 | 0
Brass, leaded Cast | 82737 | 220.63 | 199.95
Brass, leaded Flat | 96526.5 | 317.16 | 213.74
Brass, leaded Wire | 103421.25 | 344.74 | 234.42
Copper Wrought Flat | 117210.75 | 220.63 | 151.68
Copper Wrought Wire | 117210.75 | 241.32 | 165.47
Inconel Cast | 158579.25 | 482.63 | 0
Inconel Flat Wrought | 213737.25 | 551.58 | 0
Inconel Wire Wrought | 213737.25 | 551.58 | 0
Lead | 5515.8 | 15.17 | 0
Magnesium Cast & Sand | 44815.88 | 151.68 | 117.21
Magnesium Diecast | 44815.88 | 227.53 | 137.9
Magnesium Wrought Sheet | 44815.88 | 241.32 | 144.79
Magnesium Wrought Bars | 44815.88 | 255.11 | 131
Monel Cast | 131000.25 | 448.16 | 0
Monel Flat Wrought | 179263.5 | 482.63 | 0
Monel Wire Wrought | 179263.5 | 482.63 | 0
Nickel Cast | 148237.13 | 310.26 | 0
Nickel Wire Wrought | 206842.5 | 379.21 | 0
Nickel Wire Wrought | 206842.5 | 344.74 | 0
NickelSilver Cast | 120658.13 | 275.79 | 0
NickelSilver Flat | 120658.13 | 337.84 | 282.68
NickelSilver Wire | 120658.13 | 344.74 | 0
Phosphor Bronze Flat | 103421.25 | 275.79 | 0
Phosphor Bronze Wire | 110316 | 344.74 | 0
Silicon Bronze Flat | 103421.25 | 386.11 | 289.58
Silicon Bronze Wire | 103421.25 | 344.74 | 248.21
Tin Bronze Leaded Cast | 68947.5 | 144.79 | 258.58
Titanium | 103421.25 | 344.74 | 0
Zirconium | 62052.75 | 151.68 | 0

## Bolt_CSN
Material | E [psi] | Re/Rp02 [psi]
10370 | 30457957.14 | 29007.58
11343 | 30457957.14 | 27557.2
11373 | 30457957.14 | 30457.96
11423 | 30457957.14 | 35389.25
11500 | 30457957.14 | 44961.75
11600 | 30457957.14 | 52938.83
11523 | 30457957.14 | 50038.07
11700 | 30457957.14 | 52938.83
12010 | 30457957.14 | 37709.85
12020 | 30457957.14 | 34083.9
12040 | 30457957.14 | 36549.55
12060 | 30457957.14 | 52213.64
13030 | 30457957.14 | 57144.93
13240 | 30457957.14 | 83396.79
13260 | 30457957.14 | 124007.4
14260 | 30457957.14 | 166793.57
15320 | 30457957.14 | 102106.68
16230 | 30457957.14 | 65992.24
422630 | 30457957.14 | 29007.58
422643 | 30457957.14 | 33358.71
422709 | 30457957.14 | 43511.37
422719 | 30457957.14 | 49312.88
422739 | 30457957.14 | 79770.84
422750 | 30457957.14 | 55114.4
422906 | 30457957.14 | 56564.78
422912 | 30457957.14 | 46412.13
422303 | 8702273.47 | 33358.71
422305 | 8702273.47 | 46412.13
422307 | 8702273.47 | 60915.91
422410 | 8702273.47 | 14503.19
423016 | 17404546.94 | 42060.99
423046 | 17404546.94 | 38435.04
423213 | 17404546.94 | 14503.79
423226 | 17404546.94 | 21320.57
423256 | 17404546.94 | 36984.66
423123 | 17404546.94 | 23206.06
423137 | 17404546.94 | 14503.79
424003 | 9572500.82 | 13053.41
424201 | 9572500.82 | 33358.71
424250 | 9572500.82 | 27557.2
424400 | 9572500.82 | 14503.79
424415 | 9572500.82 | 15954.17
424441 | 9572500.82 | 19580.12

## Bolt_CSN_mm
Material | E [MPa] | Re/Rp02 [MPa]
10370 | 210000 | 200
11343 | 210000 | 190
11373 | 210000 | 210
11423 | 210000 | 244
11500 | 210000 | 310
11600 | 210000 | 365
11523 | 210000 | 345
11700 | 210000 | 365
12010 | 210000 | 260
12020 | 210000 | 235
12040 | 210000 | 252
12060 | 210000 | 360
13030 | 210000 | 394
13240 | 210000 | 575
13260 | 210000 | 855
14260 | 210000 | 1150
15320 | 210000 | 704
16230 | 210000 | 455
422630 | 210000 | 200
422643 | 210000 | 230
422709 | 210000 | 300
422719 | 210000 | 340
422739 | 210000 | 550
422750 | 210000 | 380
422906 | 210000 | 390
422912 | 210000 | 320
422303 | 60000 | 230
422305 | 60000 | 320
422307 | 60000 | 340
422410 | 60000 | 100
423016 | 120000 | 290
423046 | 120000 | 265
423213 | 120000 | 100
423226 | 120000 | 147
423256 | 120000 | 255
423123 | 120000 | 160
423137 | 120000 | 100
424003 | 66000 | 90
424201 | 66000 | 230
424250 | 66000 | 190
424400 | 66000 | 100
424415 | 66000 | 110
424441 | 66000 | 135

## Material_CSN
Material | E [psi] | Re/Rp02 [psi] | Rm [psi] | A5 [%] | HV |  | Popis
10370 | 29880000 | 29000 | 51000 |  |  | 11600000
11110 | 29880000 | 54000 | 68000 | 8 |  | 11600000 | Automatová
11140 | 29880000 | 75000 | 96000 | 6 |  | 11600000 | Automatová
11301 | 29880000 | 29000 | 41000 | 31 |  | 11600000 | Hlubokotažná
11305 | 29880000 | 31000 | 42000 | 36 |  | 11600000 | Hlubokotažná
11321 | 29880000 | 29000 | 41000 | 29 |  | 11600000 | Hlubokotažná
11343 | 29880000 | 28000 | 48000 | 30 |  | 11600000 | Konstrukční
11353 | 29880000 | 33000 | 49000 | 24 |  | 11600000 | Konstrukční
11368 | 29880000 | 33000 | 51000 | 26 |  | 11600000 | Pro vyšší teploty
11373 | 29880000 | 33000 | 49000 | 26 |  | 11600000 | Konstrukční
11378 | 29880000 | 34000 | 52000 | 26 |  | 11600000 | Konstrukční
11418 | 29880000 | 37000 | 59000 | 24 |  | 11600000 | Pro vyšší teploty
11423 | 29880000 | 35000 | 61000 | 22 |  | 11600000 | Konstrukční
11448 | 29880000 | 41000 | 62000 | 22 |  | 11600000 | Konstrukční
11453 | 29880000 | 38000 | 64000 | 20 |  | 11600000 | Konstrukční
11500 | 29880000 | 38000 | 71000 | 19 |  | 11600000 | Konstrukční
11503 | 29880000 | 49000 | 71000 | 22 |  | 11600000 | Konstrukční
11523 | 29880000 | 50000 | 74000 | 23 |  | 11600000 | Konstrukční
11600 | 29880000 | 46000 | 86000 | 14 |  | 11600000 | Konstrukční
11700 | 29880000 | 51000 | 99000 | 11 |  | 11600000 | Konstrukční
12010 | 29880000 | 47000 | 71000 | 16 |  | 11600000 | K cementování
12020 | 29880000 | 43000 | 71000 | 12 |  | 11600000 | K cementování
12024 | 29880000 | 44000 | 70000 | 22 |  | 11600000 | K zušlechťování
12030 | 29880000 | 46000 | 73000 | 21 |  | 11600000 | K zušlechťování
12031 | 29880000 | 51000 | 80000 | 20 |  | 11600000 | K zušlechťování
12040 | 29880000 | 54000 | 87000 | 19 |  | 11600000 | K zušlechťování
12041 | 29880000 | 58000 | 91000 | 18 |  | 11600000 | K zušlechťování a ke kalení
12050 | 29880000 | 57000 | 93000 | 20 |  | 11600000 | K zušlechťování a ke kalení
12051 | 29880000 | 64000 | 100000 | 15 |  | 11600000 | K zušlechťování a ke kalení
12060 | 29880000 | 70000 | 109000 | 14 |  | 11600000 | K zušlechťování
12061 | 29880000 | 73000 | 116000 | 13 |  | 11600000 | K zušlechťování
12071 | 29880000 | 213000 | 257000 | 2 |  | 11600000 | Pružinová
13030 | 29880000 | 41000 | 67000 | 21 |  | 11600000 | Pro vyšší teploty
13141 | 29880000 | 71000 | 100000 | 15 |  | 11600000 | K zušlechťování
13180 | 29880000 | 191000 | 228000 | 5 |  | 11600000 | Pružinová
13220 | 29880000 | 62000 | 97000 | 20 |  | 11600000
13240 | 29880000 | 78000 | 113000 | 14 |  | 11600000 | K zušlechťování
13242 | 29880000 | 99000 | 128000 | 12 |  | 11600000 | K zušlechťování
13251 | 29880000 | 157000 | 184000 | 6 |  | 11600000 | Pružinová
13260 | 29880000 | 124000 | 0 |  |  | 11600000
13270 | 29880000 | 175000 | 206000 | 6 |  | 11600000 | Pružinová
14120 | 29880000 | 50000 | 85000 | 14 |  | 11600000 | K cementování
14140 | 29880000 | 199000 | 249000 | 12 |  | 11600000 | K zušlechťování a ke kalení
14141 | 29880000 | 100000 | 128000 | 11 |  | 11600000 | K zušlechťování
14146 | 29880000 | 114000 | 135000 | 12 |  | 11600000 | K zušlechťování
14148 | 29880000 | 71000 | 95000 | 17 |  | 11600000 | K zušlechťování a ke kalení
14220 | 29880000 | 85000 | 114000 | 10 |  | 11600000 | K cementování
14221 | 29880000 | 99000 | 142000 | 8 |  | 11600000 | K cementování
14260 | 29880000 | 170000 | 199000 | 7 |  | 11600000 | Pružinová
14262 | 29880000 | 185000 | 213000 | 6 |  | 11600000 | Pružinová
15020 | 29880000 | 38000 | 64000 | 24 |  | 11600000 | Pro vyšší teploty
15121 | 29880000 | 43000 | 62000 | 20 |  | 11600000 | Pro vyšší teploty
15127 | 29880000 | 50000 | 68000 | 22 |  | 11600000 | Konstrukční
15130 | 29880000 | 71000 | 100000 | 15 |  | 11600000 | K zušlechťování
15131 | 29880000 | 107000 | 135000 | 11 |  | 11600000 | K zušlechťování
15141 | 29880000 | 96000 | 128000 | 12 |  | 11600000 | K zušlechťování
15142 | 29880000 | 109000 | 145000 | 11 |  | 11600000 | K zušlechťování a ke kalení
15217 | 29880000 | 50000 | 68000 | 22 |  | 11600000 | Konstrukční
15230 | 29880000 | 92000 | 113000 |  |  | 11600000 | K zušlechťování a k nitridování
15260 | 29880000 | 102000 | 131000 | 11 |  | 11600000 | Ke kalení
15313 | 29880000 | 38000 | 70000 | 18 |  | 11600000 | Pro vyšší teploty
15320 | #REF! | #REF! | #REF! |  |  | 11600000
15330 | 29880000 | 92000 | 121000 |  |  | 11600000 | K nitridování
15340 | 29880000 | 114000 | 142000 | 12 |  | 11600000 | K nitridování
15432 | 29880000 | 71000 | 100000 | 18 |  | 11600000 | K zušlechťování a k nitridování
16223 | 29880000 | 86000 | 121000 | 12 |  | 11600000 | K cementování
16230 | #REF! | #REF! | #REF! |  |  | 11600000
16321 | 29880000 | 92000 | 128000 | 9 |  | 11600000 | K cementování
16326 | 29880000 | 114000 | 157000 | 8 |  | 11600000 | K cementování
16329 | 29880000 | 41000 | 64000 | 24 |  | 11600000 | Konstrukční
16343 | 29880000 | 131000 | 160000 | 10 |  | 11600000 | K zušlechťování
16430 | 29880000 | 128000 | 157000 | 10 |  | 11600000 | K zušlechťování
16527 | 29880000 | 57000 | 86000 | 20 |  | 11600000 | Konstrukční
17020 | 29880000 | 36000 | 64000 | 21 |  | 11600000 | Korozivzdorná
17021 | 29880000 | 60000 | 86000 | 20 |  | 11600000 | Korozivzdorná
17022 | 29880000 | 66000 | 100000 | 15 |  | 11600000 | Korozivzdorná
17023 | 29880000 | 72000 | 107000 | 14 |  | 11600000 | Korozivzdorná
17040 | 29880000 | 38000 | 64000 | 18 |  | 11600000 | Korozivzdorná
17041 | 29880000 | 43000 | 64000 | 20 |  | 11600000 | Korozivzdorná
17113 | 29880000 | 36000 | 64000 | 20 |  | 11600000 | Žáruvzdorná
17115 | 29880000 | 99000 | 135000 | 10 |  | 11600000 | Žáruvzdorná
17125 | 29880000 | 39000 | 67000 | 15 |  | 11600000 | Korozivzdorná a žáruvzdorná
17145 | 29880000 | 81000 | 116000 | 14 |  | 11600000 | Korozivzdorná
17150 | 29880000 | 94000 | 131000 | 14 |  | 11600000 | Korozivzdorná
17240 | 29880000 | 27000 | 71000 | 40 |  | 11600000 | Korozivzdorná
17241 | 29880000 | 28000 | 77000 | 45 |  | 11600000 | Korozivzdorná
17243 | 29880000 | 28000 | 73000 | 40 |  | 11600000 | Korozivzdorná
17246 | 29880000 | 30000 | 80000 | 40 |  | 11600000 | Žáruvzdorná
17247 | 29880000 | 28000 | 73000 | 35 |  | 11600000 | Korozivzdorná
17248 | 29880000 | 30000 | 73000 | 26 |  | 11600000 | Korozivzdorná
17249 | 29880000 | 25000 | 64000 | 40 |  | 11600000 | Korozivzdorná
17251 | 29880000 | 51000 | 94000 | 30 |  | 11600000 | Žáruvzdorná
17253 | 29880000 | 51000 | 102000 | 30 |  | 11600000 | Žáruvzdorná
17255 | 29880000 | 36000 | 87000 | 35 |  | 11600000 | Žáruvzdorná
17256 | 29880000 | 33000 | 73000 | 30 |  | 11600000 | Žáruvzdorná
17259 | 29880000 | 38000 | 78000 | 40 |  | 11600000 | Korozivzdorná
17265 | 29880000 | 33000 | 80000 | 30 |  | 11600000 | Žáruvzdorná
17346 | 29880000 | 30000 | 80000 | 35 |  | 11600000 | Korozivzdorná
17348 | 29880000 | 31000 | 80000 | 35 |  | 11600000 | Korozivzdorná
17359 | 29880000 | 40000 | 78000 | 40 |  | 11600000 | Korozivzdorná
17460 | 29880000 | 43000 | 92000 | 50 |  | 11600000 | Korozivzdorná
17465 | 29880000 | 86000 | 142000 | 12 |  | 11600000 | Žáruvzdorná
17501 | 29880000 | 71000 | 93000 | 18 |  | 11600000 | Konstrukční
422303 | 24510000 | 35000 | 52000 |  | 140 | 11600000 | Tvárná litina
422304 | 24510000 | 39000 | 61000 |  | 150 | 11600000 | Tvárná litina
422305 | 24510000 | 46000 | 73000 |  | 180 | 11600000 | Tvárná litina
422306 | 24510000 | 54000 | 87000 |  | 210 | 11600000 | Tvárná litina
422307 | 24510000 | 61000 | 102000 |  | 230 | 11600000 | Tvárná litina
422308 | 24510000 | 70000 | 116000 |  | 240 | 11600000 | Tvárná litina
422410 | 11600000 | 15000 | 15000 |  | 170 | 4790000 | Šedá litina
422415 | 12300000 | 22000 | 22000 |  | 190 | 5080000 | Šedá litina
422420 | 13200000 | 29000 | 29000 |  | 210 | 5510000 | Šedá litina
422425 | 15200000 | 36000 | 36000 |  | 230 | 6240000 | Šedá litina
422430 | 16000000 | 44000 | 44000 |  | 250 | 6530000 | Šedá litina
422435 | 16700000 | 51000 | 51000 |  | 260 | 6960000 | Šedá litina
422532 | 23210000 | 0 | 46000 | 8 | 180 | 9280000 | Temperovaná litina
422533 | 23210000 | 0 | 48000 | 10 | 180 | 11600000 | Temperovaná litina
422536 | 23210000 | 0 | 51000 | 3 | 220 | 11600000 | Temperovaná litina
422540 | 23210000 | 26000 | 58000 | 4 | 220 | 11600000 | Temperovaná litina
422545 | 23210000 | 0 | 65000 | 7 | 200 | 11600000 | Temperovaná litina
422555 | 23210000 | 44000 | 84000 | 4 | 240 | 11600000 | Temperovaná litina
422630 | 29880000 | 29000 | 53000 | 25 | 105 | 10150000 | Ocel na odlitky
422640 | 29880000 | 35000 | 64000 | 22 | 127 | 10150000 | Ocel na odlitky
422650 | 29880000 | 38000 | 71000 | 19 | 147 | 10150000 | Ocel na odlitky
242660 | 29880000 | 44000 | 85000 | 10 | 167 | 10150000 | Ocel na odlitky
422670 | 29880000 | 51000 | 99000 | 6 | 193 | 10150000 | Ocel na odlitky
422709 | 29880000 | 44000 | 77000 |  |  | 10150000 | Ocel na odlitky legovaná
422712 | 29880000 | 36000 | 61000 | 25 | 120 | 4790000 | Ocel na odlitky legovaná
422713 | 29880000 | 42000 | 71000 | 20 | 140 | 5080000 | Ocel na odlitky legovaná
422719 | 29880000 | 49000 | 0 |  |  | 5510000 | Ocel na odlitky legovaná
422724 | 29880000 | 61000 | 92000 | 15 | 190 | 6240000 | Ocel na odlitky legovaná
422735 | 29880000 | 75000 | 114000 | 5 | 235 | 6530000 | Ocel na odlitky legovaná
422739 | 29880000 | 80000 | 120000 |  |  | 6960000 | Ocel na odlitky legovaná
422753 | 29880000 | 94000 | 142000 | 3 | 300 | 9280000 | Ocel na odlitky legovaná
422906 | 29880000 | 57000 | 80000 |  |  | 9280000 | Korozivzdorná
422912 | 29880000 | 46000 | 73000 |  |  | 9280000 | Žárovzdorná
423016 | 17400000 | 42000 | 0 |  |  | 9280000 | CuSn6
423045 | 17400000 | 38000 | 55000 |  |  | 9280000 | CuAl9Fe3
423123 | 15230000 | 23000 | 26000 |  |  | 9280000 | CuSn12
423137 | 15230000 | 15000 | 25000 |  |  | 11600000 | CuSn8Zn6Pb3
423145 | 17400000 | 19000 | 58000 |  |  | 11600000 | CuAl9Fe3
423200 | 14500000 | 0 | 36000 |  |  | 11600000 | CuZn4
423213 | 14500000 | 15000 | 48000 |  |  | 11600000 | CuZn37
423226 | 14500000 | 21000 | 0 |  |  | 11600000
423231 | 14500000 | 0 | 73000 |  |  | 11600000 | CuZn40Mn3Al1
423256 | 14500000 | 37000 | 51000 |  |  | 11600000 | CuNi15Zn21
423303 | 14500000 | 0 | 44000 |  |  | 11600000 | CuZn17Si3
423311 | 14500000 | 0 | 51000 |  |  | 11600000 | CuZn35AlFe3Mn2
424003 | 9570000 | 13000 | 0 |  |  | 11600000
424201 | 10590000 | 33000 | 58000 |  |  | 11600000 | AlCu4Mg
424250 | 10590000 | 28000 | 49000 |  |  | 11600000
424315 | 10590000 | 0 | 32000 |  | 80 | 11600000 | AlCu4Ni2Mg2
424330 | 10590000 | 0 | 20000 |  | 50 | 11600000 | AlSi12Mn
424331 | 10590000 | 0 | 23000 |  | 50 | 11600000 | AlSi10MgMn
424332 | 10590000 | 0 | 29000 |  | 50 | 5800000 | AlSi7Mg(Fe)
424336 | 10590000 | 0 | 23000 |  | 100 | 5800000 | AlSi12CuMgNi
424339 | 10590000 | 0 | 19000 |  | 80 | 5800000 | AlSi8Cu2Mn
424401 | 10590000 | 15000 | 41000 |  |  | 5800000 | AlMgSi1
424415 | 10590000 | 16000 | 29000 |  |  | 5800000 | AlMg5
424441 | 10590000 | 20000 | 0 |  |  | 5800000

## Material_DIN
Material | E [psi] | pG [psi] | Rm [psi] | Tb [psi]
GG-25 | 15954168.03 | 130534.1 | 36259.47 | 50763.26
GG-26 Cr | 15954168.03 | 87022.73 | 37709.85 | 50763.26
GGG-40 | 23206062.58 | 101526.52 | 58015.16 | 52213.64
GGG-50 | 23206062.58 | 130534.1 | 72518.95 | 65267.05
GGG-60 | 29732767.69 | 145037.89 | 87022.73 | 78320.46
Ust 37-2 | 29732767.69 | 71068.57 | 49312.88 | 29007.58
St 50-2 | 29732767.69 | 102976.9 | 68167.81 | 40610.61
Cq 45 | 29732767.69 | 91373.87 | 101526.52 | 66717.43
16MnCr5 | 29732767.69 | 130534.1 | 130534.1 | 94274.63
38 MnSi-V-5 5-BY | 29732767.69 | 117480.69 | 130534.1 | 84121.98
SINT -D 30 | 18854925.85 | 65267.05 | 73969.32 | 43511.37
X5 CrNi 18 12 | 29004578.23 | 91373.87 | 72518.95 | 58015.16
X5 CrNiMo 17 12 2 | 29004578.23 | 66717.43 | 73969.32 | 59465.54
X5NiCrTi 26 15 | 29004578.23 | 124732.59 | 139236.38 | 97175.39
AIMgSi1F28 | 10877841.84 | 33358.71 | 37709.85 | 21755.68
AIMgSi1F31 | 10877841.84 | 37709.85 | 42060.99 | 24656.44
GK-AISi9Cu3 | 10877841.84 | 31908.34 | 26106.82 | 15954.17
GD-AlSi9Cu3 | 10877841.84 | 42060.99 | 34809.09 | 20305.3
GK-AlSi7Mg wa | 10877841.84 | 55114.4 | 36259.47 | 21755.68
GD-AZ 91 | 6526705.1 | 26106.82 | 29007.58 | 18854.93
GK-AZ 91 - T4 | 6526705.1 | 30457.96 | 34809.09 | 23206.06
TiAl6V4 | 15954168.03 | 129083.72 | 129083.72 | 87022.73
AlMg4,5MnF27 | 10877841.84 | 33358.71 | 37709.85 | 21755.68
34CrNiMo6 | 29732768.69 | 156640.92 | 174045.47 | 104427.28

## Material_DIN_mm
Material | E [MPa] | pG [MPa] | Rm [MPa] | Tb [MPa]
GG-25 | 110000 | 900 | 250 | 350
GG-26 Cr | 110000 | 600 | 260 | 350
GGG-40 | 160000 | 700 | 400 | 360
GGG-50 | 160000 | 900 | 500 | 450
GGG-60 | 160000 | 1000 | 600 | 540
Ust 37-2 | 205000 | 490 | 340 | 200
St 50-2 | 205000 | 710 | 470 | 280
Cq 45 | 205000 | 630 | 700 | 460
16MnCr5 | 205000 | 900 | 900 | 650
38 MnSi-V-5 5-BY | 205000 | 810 | 900 | 580
SINT -D 30 | 130000 | 450 | 510 | 300
X5 CrNi 18 12 | 200000 | 630 | 500 | 400
X5 CrNiMo 17 12 2 | 200000 | 460 | 510 | 410
X5NiCrTi 26 15 | 200000 | 860 | 960 | 670
AIMgSi1F28 | 75000 | 230 | 260 | 150
AIMgSi1F31 | 75000 | 260 | 290 | 170
GK-AISi9Cu3 | 75000 | 220 | 180 | 110
GD-AlSi9Cu3 | 75000 | 290 | 240 | 140
GK-AlSi7Mg wa | 73000 | 380 | 250 | 150
GD-AZ 91 | 45000 | 180 | 200 | 130
GK-AZ 91 - T4 | 45000 | 210 | 240 | 160
TiAl6V4 | 110000 | 890 | 890 | 600
AlMg4,5MnF27 | 75000 | 230 | 260 | 150
34CrNiMo6 | 205000 | 1080 | 1200 | 720

## Bolt_DIN
Material | E [psi] | Re/Rp02 [psi] | Rm [psi] | Tb [psi]
GGG-40 | 23206062.58 | 36259.47 | 58015.16 | 52213.64
GGG-50 | 23206062.58 | 46412.13 | 72518.95 | 65267.05
GGG-60 | 29732767.69 | 55114.4 | 87022.73 | 78320.46
Ust 37-2 | 29732767.69 | 33358.71 | 49312.88 | 29007.58
St 50-2 | 29732767.69 | 42786.18 | 68167.81 | 40610.61
Cq 45 | 29732767.69 | 72518.95 | 101526.52 | 66717.43
16MnCr5 | 29732767.69 | 91373.87 | 130534.1 | 94274.63
38 MnSi-V-5 5-BY | 29732767.69 | 87022.73 | 130534.1 | 84121.98
X5 CrNi 18 12 | 29004578.23 | 26832.01 | 72518.95 | 58015.16
X5 CrNiMo 17 12 2 | 29004578.23 | 29732.77 | 73969.32 | 59465.54
X5NiCrTi 26 15 | 29004578.23 | 95725.01 | 139236.38 | 97175.39
34CrNiMo6 | 29732768.69 | 145037.89 | 174045.47 | 104427.28

## Bolt_DIN_mm
Material | E [MPa] | Re/Rp02 [MPa] | Rm [MPa] | Tb [MPa]
GGG-40 | 160000 | 250 | 400 | 360
GGG-50 | 160000 | 320 | 500 | 450
GGG-60 | 160000 | 380 | 600 | 540
Ust 37-2 | 205000 | 230 | 340 | 200
St 50-2 | 205000 | 395 | 470 | 280
Cq 45 | 205000 | 500 | 700 | 460
16MnCr5 | 205000 | 630 | 900 | 650
38 MnSi-V-5 5-BY | 205000 | 600 | 900 | 580
X5 CrNi 18 12 | 200000 | 185 | 500 | 400
X5 CrNiMo 17 12 2 | 200000 | 205 | 510 | 410
X5NiCrTi 26 15 | 200000 | 660 | 960 | 670
34CrNiMo6 | 205000 | 1000 | 1200 | 720